## MFL-A
Joint | Feature Number / Identifier | Feature Type | Anomaly Description | Chainage/ Distance (m) | Distance to USGW (m) | As-Reported Anomaly Depth (%WT) | Length (mm) | Width (mm) | Internal/External | Metal Loss Type | Date to Become a Defect | Years to Become a Defect | Failure Mode | Active/Inactive | 2025 | 2026 | 2027 | 2028 | 2029 | 2030 | 2031 | 2032 | 2033 | 2034 | 2035
180 | 20000000 | Metal Loss | Metal Loss | 7.6 | 5.6 | 10.11 | 21.985 | 24.549 | E | Pitting | 2037-01-17 | 11.92512 | Leak | Active | 4010.438 | 3982.628 | 3952.08 | 3918.367 | 3880.864 | 3839.135 | 3792.289 | 3739.321 | 3678.772 | 3609.298 | 3528.532
180 | 40000000 | Metal Loss | Metal Loss Group | 7.7 | 5.7 | 21.89 | 152.615 | 182.808 | E | General | 2034-09-13 | 9.579519 | Leak | Active | 3321.563 | 3182.858 | 3039.128 | 2890.093 | 2735.022 | 2574.441 | 2407.586 | 2234.083 | 2053.02 | 1864.947 | 1668.902
180 | 20000003 | Metal Loss | Metal Loss | 7.8 | 5.8 | 9.03 | 13.147 | 16.138 | E | Pitting | 2037-04-06 | 12.14016 | Leak | Active | 4052.249 | 4036.457 | 4019.02 | 3999.667 | 3978.001 | 3953.722 | 3926.248 | 3894.903 | 3858.702 | 3816.67 | 3767.128
180 | 20000004 | Metal Loss | Metal Loss | 7.8 | 5.8 | 9.82 | 20.198 | 20.461 | E | Pitting | 2037-02-07 | 11.98286 | Leak | Active | 4020.039 | 3994.828 | 3967.105 | 3936.474 | 3902.355 | 3864.337 | 3821.587 | 3773.163 | 3717.692 | 3653.894 | 3579.52
180 | 20000007 | Metal Loss | Metal Loss | 7.9 | 5.9 | 8.69 | 44.066 | 114.343 | E | General | 2037-04-30 | 12.20786 | Leak | Active | 3921.605 | 3864.832 | 3803.552 | 3737.209 | 3664.94 | 3586.366 | 3500.378 | 3405.876 | 3301.228 | 3185.378 | 3056.054
180 | 40000001 | Metal Loss | Metal Loss Group | 8 | 6 | 17.38 | 95.416 | 235.984 | E | General | 2035-08-07 | 10.47754 | Leak | Active | 3575.542 | 3463.322 | 3345.199 | 3220.693 | 3088.904 | 2949.957 | 2802.84 | 2646.812 | 2480.567 | 2304.071 | 2115.812
180 | 20000012 | Metal Loss | Metal Loss | 8 | 6 | 11.91 | 28.482 | 34.565 | E | Pitting | 2036-09-08 | 11.56671 | Leak | Active | 3966.791 | 3928.685 | 3886.974 | 3841.119 | 3790.326 | 3734.077 | 3671.262 | 3600.659 | 3520.492 | 3429.212 | 3324.028
180 | 40000002 | Metal Loss | Metal Loss Group | 8.2 | 6.2 | 17.23 | 181.85 | 240.407 | E | General | 2035-08-18 | 10.5074 | Leak | Active | 3405.979 | 3265.476 | 3120.67 | 2971.36 | 2816.903 | 2657.917 | 2493.743 | 2324.123 | 2148.293 | 1966.919 | 1779.214
180 | 40000003 | Metal Loss | Metal Loss Group | 8.5 | 6.5 | 21.56 | 116.268 | 179.885 | E | General | 2034-10-07 | 9.645227 | Leak | Active | 3413.716 | 3286.63 | 3153.729 | 3014.605 | 2868.402 | 2715.425 | 2554.744 | 2385.762 | 2207.317 | 2019.65 | 1821.473
470 | 20000023 | Metal Loss | Metal Loss | 289.9 | 0.199 | 7.97 | 20.57 | 27.327 | E | Pitting | 2032-04-03 | 7.134135 | Leak | Active | 2303.01 | 2263.812 | 2218.09 | 2164.068 | 2099.064 | 2019.834 | 1920.832 | 1793.599 | 1623.512 | 1386.101 | 1030.317
470 | 20000024 | Metal Loss | Metal Loss | 289.9 | 0.199 | 8.93 | 21.636 | 30.197 | E | Pitting | 2032-02-23 | 7.023724 | Leak | Active | 2295.317 | 2253.489 | 2204.731 | 2147.164 | 2077.958 | 1993.698 | 1888.55 | 1753.65 | 1573.717 | 1323.327 | 949.7581
470 | 20000025 | Metal Loss | Metal Loss | 289.9 | 0.199 | 7.84 | 16.556 | 14.815 | E | Pitting | 2032-04-09 | 7.149086 | Leak | Active | 2316.298 | 2284.577 | 2247.315 | 2202.919 | 2148.963 | 2082.395 | 1997.944 | 1887.289 | 1735.501 | 1515.89 | 1168.698
470 | 20000026 | Metal Loss | Metal Loss | 289.9 | 0.199 | 8.58 | 14.878 | 27.704 | E | Pitting | 2032-03-09 | 7.063978 | Leak | Active | 2319.258 | 2290.222 | 2255.97 | 2214.962 | 2164.825 | 2102.515 | 2022.739 | 1916.954 | 1769.482 | 1551.128 | 1193.333
470 | 20000027 | Metal Loss | Metal Loss | 290 | 0.3 | 7.61 | 10.872 | 18.694 | E | Pitting | 2032-04-18 | 7.175539 | Leak | Active | 2334.076 | 2312.669 | 2287.283 | 2256.693 | 2219.003 | 2171.709 | 2110.413 | 2027.815 | 1910.087 | 1730.016 | 1419.097
520 | 20000028 | Metal Loss | Metal Loss | 326.1 | 0.2 | 7.96 | 20.772 | 37.051 | E | Pitting | 2032-04-04 | 7.135285 | Leak | Active | 2302.402 | 2262.839 | 2216.71 | 2162.23 | 2096.71 | 2016.903 | 1917.259 | 1789.331 | 1618.541 | 1380.581 | 1024.915
520 | 20000029 | Metal Loss | Metal Loss | 326.1 | 0.2 | 9.07 | 17.323 | 21.308 | E | Pitting | 2032-02-17 | 7.007623 | Leak | Active | 2309.493 | 2275.629 | 2235.831 | 2188.39 | 2130.696 | 2059.458 | 1968.995 | 1850.309 | 1687.224 | 1450.691 | 1075.348
520 | 20000030 | Metal Loss | Metal Loss | 326.2 | 0.3 | 6.83 | 23.983 | 36.832 | E | Pitting | 2032-05-21 | 7.265247 | Leak | Active | 2297.529 | 2252.948 | 2201.339 | 2140.899 | 2068.934 | 1982.327 | 1875.777 | 1741.5 | 1566.505 | 1330.486 | 993.6665
520 | 20000031 | Metal Loss | Metal Loss | 326.2 | 0.3 | 9.68 | 13.696 | 52.485 | E | Circumferential Grooving | 2032-01-22 | 6.937466 | Leak | Active | 2319.886 | 2292.463 | 2259.989 | 2220.927 | 2172.901 | 2112.795 | 2035.155 | 1930.999 | 1783.458 | 1559.843 | 1179.48
520 | 20000032 | Metal Loss | Metal Loss | 326.2 | 0.3 | 9.03 | 30.41 | 50.611 | E | General | 2032-02-19 | 7.012223 | Leak | Active | 2265.276 | 2207.725 | 2141.679 | 2065.107 | 1975.006 | 1868.088 | 1738.768 | 1579.184 | 1376.677 | 1112.909 | 753.9715
520 | 20000033 | Metal Loss | Metal Loss | 326.3 | 0.4 | 7.56 | 14.082 | 15.24 | E | Pitting | 2032-04-20 | 7.181289 | Leak | Active | 2324.785 | 2297.72 | 2265.802 | 2227.596 | 2180.898 | 2122.882 | 2048.637 | 1950.241 | 1813.179 | 1610.468 | 1278.894
520 | 20000034 | Metal Loss | Metal Loss | 326.5 | 0.6 | 8.31 | 16.866 | 28.793 | E | Pitting | 2032-03-20 | 7.095031 | Leak | Active | 2313.7 | 2281.138 | 2242.882 | 2197.295 | 2141.879 | 2073.492 | 1986.708 | 1872.947 | 1716.813 | 1490.737 | 1132.896
520 | 20000035 | Metal Loss | Metal Loss | 326.5 | 0.6 | 10.61 | 58.991 | 59.223 | E | General | 2031-12-14 | 6.830506 | Leak | Active | 2171.213 | 2074.119 | 1966.976 | 1848.137 | 1715.194 | 1566.344 | 1398.062 | 1206.277 | 985.0453 | 728.5448 | 426.7151
520 | 20000036 | Metal Loss | Metal Loss | 326.9 | 1 | 8.68 | 24.902 | 37.682 | E | Pitting | 2032-03-04 | 7.052477 | Leak | Active | 2285.483 | 2237.868 | 2182.711 | 2118.067 | 2041.026 | 1948.209 | 1833.869 | 1689.536 | 1501.036 | 1246.083 | 880.8069
520 | 20000037 | Metal Loss | Metal Loss | 327.1 | 1.2 | 24.18 | 83.916 | 84.791 | E | General | 2030-05-23 | 5.269806 | Leak | Active | 1938.873 | 1807.674 | 1665.362 | 1510.462 | 1340.743 | 1155.04 | 950.3976 | 723.7614 | 470.6543 | 187.7979 | 0
520 | 20000038 | Metal Loss | Metal Loss | 327.6 | 1.7 | 8.5 | 19.194 | 15.018 | E | Pitting | 2032-03-12 | 7.073179 | Leak | Active | 2305.353 | 2268.352 | 2225.052 | 2173.696 | 2111.617 | 2035.531 | 1939.801 | 1815.691 | 1647.846 | 1409.789 | 1044.551
520 | 20000039 | Metal Loss | Metal Loss | 328 | 2.1 | 9.19 | 30.094 | 52.237 | E | General | 2032-02-12 | 6.993821 | Leak | Active | 2265.327 | 2208.172 | 2142.533 | 2066.368 | 1976.66 | 1870.084 | 1741.001 | 1581.437 | 1378.525 | 1113.503 | 751.5347
520 | 20000040 | Metal Loss | Metal Loss | 328 | 2.1 | 6.94 | 18.793 | 24.512 | E | Pitting | 2032-05-17 | 7.252596 | Leak | Active | 2312.639 | 2277.352 | 2236.119 | 2187.299 | 2128.409 | 2056.415 | 1966.118 | 1849.522 | 1692.677 | 1471.858 | 1136.749
520 | 20000041 | Metal Loss | Metal Loss | 328.2 | 2.3 | 8.4 | 32.108 | 32.645 | E | General | 2032-03-16 | 7.08468 | Leak | Active | 2263.854 | 2204.031 | 2135.621 | 2056.633 | 1964.133 | 1854.984 | 1723.854 | 1563.359 | 1361.77 | 1102.619 | 756.0371
520 | 20000042 | Metal Loss | Metal Loss | 328.3 | 2.4 | 8.84 | 41.235 | 48.337 | E | General | 2032-02-27 | 7.034075 | Leak | Active | 2233.553 | 2159.384 | 2075.75 | 1980.714 | 1871.455 | 1745.269 | 1597.455 | 1421.931 | 1209.458 | 948.595 | 619.6736
520 | 20000043 | Metal Loss | Metal Loss | 328.7 | 2.8 | 8.07 | 18.382 | 12.655 | E | Pitting | 2032-03-30 | 7.122634 | Leak | Active | 2309.666 | 2274.441 | 2233.184 | 2184.202 | 2124.919 | 2052.154 | 1960.431 | 1841.235 | 1679.527 | 1449.164 | 1093.409
520 | 20000044 | Metal Loss | Metal Loss | 328.8 | 2.9 | 6.95 | 19.926 | 25.873 | E | Pitting | 2032-05-16 | 7.251446 | Leak | Active | 2309.191 | 2271.836 | 2228.274 | 2176.817 | 2114.922 | 2039.51 | 1945.326 | 1824.36 | 1662.785 | 1437.507 | 1100.459
520 | 20000045 | Metal Loss | Metal Loss | 328.9 | 3 | 6.16 | 15.343 | 23.4 | E | Pitting | 2032-06-18 | 7.342305 | Leak | Active | 2325.286 | 2296.662 | 2263.051 | 2223.023 | 2174.402 | 2114.454 | 2038.466 | 1939.004 | 1802.767 | 1606.052 | 1296.015
520 | 20000046 | Metal Loss | Metal Loss | 329 | 3.1 | 6.17 | 17.079 | 16.98 | E | Pitting | 2032-06-18 | 7.341155 | Leak | Active | 2320.388 | 2288.65 | 2251.494 | 2207.4 | 2154.066 | 2088.649 | 2006.263 | 1899.321 | 1754.458 | 1548.53 | 1231.514
520 | 20000047 | Metal Loss | Metal Loss | 329.1 | 3.2 | 9.06 | 21.091 | 21.933 | E | Pitting | 2032-02-17 | 7.008773 | Leak | Active | 2296.61 | 2255.703 | 2207.961 | 2151.516 | 2083.545 | 2000.623 | 1896.889 | 1763.383 | 1584.569 | 1334.324 | 957.8777
520 | 20000048 | Metal Loss | Metal Loss | 329.4 | 3.5 | 8.49 | 13.452 | 8.458 | E | Axial Slotting | 2032-03-12 | 7.074329 | Leak | Active | 2324.086 | 2297.705 | 2266.514 | 2229.062 | 2183.115 | 2125.768 | 2051.947 | 1953.364 | 1814.591 | 1606.197 | 1256.971
520 | 20000049 | Metal Loss | Metal Loss | 329.4 | 3.5 | 9.16 | 9.501 | 13.292 | E | Circumferential Slotting | 2032-02-13 | 6.997272 | Leak | Active | 2334.745 | 2315.102 | 2291.69 | 2263.312 | 2228.091 | 2183.493 | 2125.012 | 2044.972 | 1928.363 | 1744.019 | 1407.464
520 | 20000050 | Metal Loss | Metal Loss | 329.7 | 3.8 | 8.59 | 17.618 | 57.271 | E | Circumferential Grooving | 2032-03-08 | 7.062828 | Leak | Active | 2310.24 | 2276.116 | 2236.062 | 2188.386 | 2130.51 | 2059.205 | 1968.904 | 1850.852 | 1689.409 | 1456.832 | 1091.541
520 | 20000051 | Metal Loss | Metal Loss | 330 | 4.1 | 9.17 | 30.936 | 22.106 | E | Pitting | 2032-02-13 | 6.996121 | Leak | Active | 2262.678 | 2204.115 | 2136.959 | 2059.167 | 1967.724 | 1859.344 | 1728.444 | 1567.195 | 1363.024 | 1097.841 | 738.3387
520 | 20000052 | Metal Loss | Metal Loss | 330.3 | 4.4 | 7.75 | 21.479 | 30.977 | E | Pitting | 2032-04-12 | 7.159437 | Leak | Active | 2301.042 | 2260.327 | 2212.927 | 2157.05 | 2089.996 | 2008.536 | 1907.157 | 1777.537 | 1605.419 | 1367.366 | 1015.322
520 | 20000053 | Metal Loss | Metal Loss | 330.4 | 4.5 | 8.75 | 15.8 | 38.057 | E | Circumferential Grooving | 2032-03-01 | 7.044426 | Leak | Active | 2315.703 | 2284.868 | 2248.546 | 2205.131 | 2152.158 | 2086.487 | 2002.668 | 1891.974 | 1738.512 | 1513.094 | 1148.308
520 | 20000054 | Metal Loss | Metal Loss | 330.7 | 4.8 | 14.21 | 28.654 | 29.779 | E | Pitting | 2031-07-16 | 6.416466 | Leak | Active | 2239.445 | 2180.2 | 2111.58 | 2031.165 | 1935.344 | 1819.921 | 1677.761 | 1498.357 | 1264.133 | 947.478 | 494.0809
520 | 20000055 | Metal Loss | Metal Loss | 330.7 | 4.8 | 8.16 | 8.37 | 14.927 | E | Circumferential Slotting | 2032-03-26 | 7.112283 | Leak | Active | 2339.986 | 2322.61 | 2301.9 | 2276.795 | 2245.635 | 2206.174 | 2154.422 | 2083.58 | 1980.347 | 1817.088 | 1518.835
520 | 20000056 | Metal Loss | Metal Loss | 330.7 | 4.8 | 6.75 | 23.217 | 15.409 | E | Pitting | 2032-05-24 | 7.274448 | Leak | Active | 2300.187 | 2257.028 | 2207.004 | 2148.334 | 2078.357 | 1993.968 | 1889.885 | 1758.304 | 1586.128 | 1352.656 | 1016.953
520 | 20000057 | Metal Loss | Metal Loss | 330.7 | 4.8 | 7.09 | 25.411 | 22.489 | E | Pitting | 2032-05-10 | 7.235344 | Leak | Active | 2291.964 | 2244.661 | 2190.022 | 2126.196 | 2050.428 | 1959.571 | 1848.28 | 1708.789 | 1528.259 | 1287.007 | 947.0868
520 | 20000058 | Metal Loss | Metal Loss | 330.9 | 5 | 6.52 | 10.214 | 13.869 | E | Pitting | 2032-06-03 | 7.300901 | Leak | Active | 2338.258 | 2318.394 | 2294.854 | 2266.515 | 2231.635 | 2187.928 | 2131.377 | 2055.349 | 1947.33 | 1782.889 | 1501.153
520 | 20000059 | Metal Loss | Metal Loss | 331 | 5.1 | 8.34 | 17.417 | 11.471 | E | Pitting | 2032-03-19 | 7.091581 | Leak | Active | 2311.803 | 2278.202 | 2238.763 | 2191.819 | 2134.832 | 2064.622 | 1975.71 | 1859.473 | 1700.517 | 1471.527 | 1111.882
520 | 20000060 | Metal Loss | Metal Loss | 331.1 | 5.2 | 8.24 | 15.871 | 15.074 | E | Pitting | 2032-03-23 | 7.103082 | Leak | Active | 2317.142 | 2286.458 | 2250.348 | 2207.233 | 2154.694 | 2089.666 | 2006.837 | 1897.737 | 1747.023 | 1526.769 | 1173.157
520 | 20000061 | Metal Loss | Metal Loss | 331.1 | 5.2 | 7.83 | 21.534 | 16.38 | E | Pitting | 2032-04-09 | 7.150236 | Leak | Active | 2300.518 | 2259.647 | 2212.066 | 2155.974 | 2088.663 | 2006.888 | 1905.117 | 1774.993 | 1602.2 | 1363.206 | 1009.753
520 | 20000062 | Metal Loss | Metal Loss | 331.1 | 5.2 | 7.15 | 14.448 | 19.434 | E | Pitting | 2032-05-08 | 7.228444 | Leak | Active | 2324.887 | 2297.367 | 2264.953 | 2226.211 | 2178.946 | 2120.359 | 2045.594 | 1946.879 | 1810.063 | 1609.18 | 1284.312
520 | 20000063 | Metal Loss | Metal Loss | 331.2 | 5.3 | 8.15 | 22.866 | 19.387 | E | Pitting | 2032-03-27 | 7.113433 | Leak | Active | 2294.779 | 2251.251 | 2200.678 | 2141.197 | 2070.015 | 1983.826 | 1877 | 1741.117 | 1561.886 | 1316.233 | 957.635
520 | 20000064 | Metal Loss | Metal Loss | 331.3 | 5.4 | 8.88 | 8.383 | 9.837 | E | Pinhole | 2032-02-25 | 7.029475 | Leak | Active | 2338.616 | 2320.973 | 2299.919 | 2274.358 | 2242.572 | 2202.224 | 2149.148 | 2076.192 | 1969.258 | 1798.617 | 1481.957
520 | 20000065 | Metal Loss | Metal Loss | 331.3 | 5.4 | 6.71 | 15.75 | 16.571 | E | Pitting | 2032-05-26 | 7.279049 | Leak | Active | 2322.424 | 2292.786 | 2257.98 | 2216.524 | 2166.16 | 2104.051 | 2025.303 | 1922.196 | 1780.904 | 1576.766 | 1254.73
520 | 20000066 | Metal Loss | Metal Loss | 331.3 | 5.4 | 8.15 | 28.048 | 42.306 | E | Pitting | 2032-03-27 | 7.113433 | Leak | Active | 2278.106 | 2225.353 | 2164.625 | 2093.962 | 2010.464 | 1910.884 | 1789.713 | 1639.077 | 1446.14 | 1191.795 | 840.0354
520 | 20000067 | Metal Loss | Metal Loss | 332.1 | 6.2 | 14.19 | 42.965 | 80.339 | E | General | 2031-07-17 | 6.418766 | Leak | Active | 2182.627 | 2100.383 | 2007.466 | 1901.655 | 1779.708 | 1638.467 | 1472.467 | 1274.574 | 1033.89 | 736.6834 | 359.2239
520 | 20000068 | Metal Loss | Metal Loss | 332.2 | 6.3 | 8.75 | 18.692 | 19.368 | E | Pitting | 2032-03-01 | 7.044426 | Leak | Active | 2306.054 | 2269.828 | 2227.381 | 2176.96 | 2115.901 | 2040.901 | 1946.277 | 1823.168 | 1655.895 | 1417.093 | 1047.122
520 | 20000069 | Metal Loss | Metal Loss | 332.2 | 6.3 | 9.99 | 28.122 | 35.15 | E | Pitting | 2032-01-09 | 6.901812 | Leak | Active | 2267.261 | 2212.825 | 2150.034 | 2076.802 | 1990.031 | 1886.211 | 1759.386 | 1600.957 | 1396.793 | 1125.484 | 746.152
520 | 20000070 | Metal Loss | Metal Loss | 332.2 | 6.3 | 9.17 | 16.317 | 32.975 | E | Circumferential Grooving | 2032-02-13 | 6.996121 | Leak | Active | 2312.566 | 2280.528 | 2242.8 | 2197.72 | 2142.74 | 2074.615 | 1987.721 | 1873.064 | 1714.29 | 1481.455 | 1105.635
520 | 20000071 | Metal Loss | Metal Loss | 332.2 | 6.3 | 9.69 | 8.405 | 12.405 | E | Circumferential Slotting | 2032-01-22 | 6.936316 | Leak | Active | 2337.026 | 2319.064 | 2297.599 | 2271.494 | 2238.961 | 2197.554 | 2142.895 | 2067.409 | 1956.016 | 1776.392 | 1436.838
520 | 20000072 | Metal Loss | Metal Loss | 332.2 | 6.3 | 9.41 | 14.783 | 13.923 | E | Pitting | 2032-02-03 | 6.968519 | Leak | Active | 2317 | 2287.696 | 2253.078 | 2211.556 | 2160.683 | 2097.29 | 2015.854 | 1907.392 | 1755.277 | 1528.075 | 1150.602
520 | 20000073 | Metal Loss | Metal Loss | 332.3 | 6.4 | 9.12 | 14.304 | 22.966 | E | Pitting | 2032-02-15 | 7.001872 | Leak | Active | 2319.496 | 2291.236 | 2257.837 | 2217.759 | 2168.626 | 2107.357 | 2028.578 | 1923.53 | 1775.961 | 1555.021 | 1186.548
520 | 20000074 | Metal Loss | Metal Loss | 332.3 | 6.4 | 17.2 | 20.146 | 24.062 | E | Pitting | 2031-03-13 | 6.072583 | Leak | Active | 2263.368 | 2218.069 | 2164.451 | 2099.99 | 2020.786 | 1921.742 | 1793.938 | 1622.716 | 1380.629 | 1014.734 | 395.1472
520 | 20000075 | Metal Loss | Metal Loss | 332.4 | 6.5 | 7.72 | 20.86 | 30.414 | E | Pitting | 2032-04-14 | 7.162887 | Leak | Active | 2303.136 | 2263.573 | 2217.466 | 2163.043 | 2097.636 | 2018.033 | 1918.743 | 1791.433 | 1621.755 | 1385.887 | 1034.523
520 | 20000076 | Metal Loss | Metal Loss | 332.4 | 6.5 | 18.2 | 21.768 | 21.087 | E | Pitting | 2031-01-30 | 5.957572 | Leak | Active | 2249.75 | 2200.192 | 2141.645 | 2071.417 | 1985.365 | 1878.122 | 1740.335 | 1556.785 | 1299.293 | 914.5489 | 274.9387
520 | 20000077 | Metal Loss | Metal Loss | 332.4 | 6.5 | 7.48 | 16.19 | 17.366 | E | Pitting | 2032-04-24 | 7.19049 | Leak | Active | 2318.633 | 2287.783 | 2251.539 | 2208.352 | 2155.856 | 2091.076 | 2008.874 | 1901.13 | 1753.272 | 1539.215 | 1200.487
520 | 20000078 | Metal Loss | Metal Loss | 332.5 | 6.6 | 7.35 | 13.371 | 18.37 | E | Pitting | 2032-04-29 | 7.205442 | Leak | Active | 2327.486 | 2301.798 | 2271.475 | 2235.14 | 2190.673 | 2135.339 | 2064.381 | 1970.095 | 1838.282 | 1642.311 | 1319.108
520 | 20000079 | Metal Loss | Metal Loss | 332.6 | 6.7 | 8.19 | 29.085 | 33.312 | E | Pitting | 2032-03-25 | 7.108832 | Leak | Active | 2274.599 | 2220.028 | 2157.316 | 2084.494 | 1998.649 | 1896.558 | 1772.755 | 1619.487 | 1424.21 | 1168.537 | 818.1859
520 | 20000080 | Metal Loss | Metal Loss | 332.6 | 6.7 | 7.45 | 16.54 | 11.606 | E | Pitting | 2032-04-25 | 7.19394 | Leak | Active | 2317.661 | 2286.188 | 2249.238 | 2205.243 | 2151.816 | 2085.964 | 2002.522 | 1893.36 | 1743.934 | 1528.378 | 1189.132
520 | 20000081 | Metal Loss | Metal Loss | 332.6 | 6.7 | 7.3 | 17.22 | 15.762 | E | Pitting | 2032-05-01 | 7.211192 | Leak | Active | 2316.095 | 2283.465 | 2245.21 | 2199.739 | 2144.632 | 2076.877 | 1991.291 | 1879.77 | 1727.931 | 1510.54 | 1172.282
520 | 20000082 | Metal Loss | Metal Loss | 332.6 | 6.7 | 7.97 | 20.233 | 19.29 | E | Pitting | 2032-04-03 | 7.134135 | Leak | Active | 2304.096 | 2265.518 | 2220.492 | 2167.253 | 2103.137 | 2024.909 | 1927.033 | 1801.041 | 1632.252 | 1395.958 | 1040.323
520 | 20000083 | Metal Loss | Metal Loss | 332.6 | 6.7 | 6.8 | 17.213 | 23.42 | E | Pitting | 2032-05-22 | 7.268698 | Leak | Active | 2317.848 | 2285.516 | 2247.637 | 2202.652 | 2148.187 | 2081.305 | 1996.952 | 1887.255 | 1738.293 | 1525.808 | 1197.013
520 | 20000084 | Metal Loss | Metal Loss | 332.7 | 6.8 | 10.66 | 24.7 | 55.888 | E | Circumferential Grooving | 2031-12-12 | 6.824755 | Leak | Active | 2275.968 | 2227.149 | 2170.435 | 2103.74 | 2023.939 | 1927.333 | 1807.624 | 1655.4 | 1454.695 | 1179.757 | 778.7136
520 | 20000085 | Metal Loss | Metal Loss | 332.7 | 6.8 | 7.03 | 24.761 | 26.382 | E | Pitting | 2032-05-13 | 7.242245 | Leak | Active | 2294.224 | 2248.114 | 2194.797 | 2132.438 | 2058.302 | 1969.247 | 1859.931 | 1722.554 | 1544.159 | 1304.696 | 965.2132
520 | 40000004 | Metal Loss | Metal Loss Group | 332.8 | 6.9 | 17.99 | 59.558 | 57.977 | E | General | 2031-02-07 | 5.981724 | Leak | Active | 2087.577 | 1981.498 | 1864.014 | 1733.181 | 1586.161 | 1420.719 | 1232.614 | 1016.844 | 766.085 | 472.8231 | 124.2117
520 | 20000088 | Metal Loss | Metal Loss | 333 | 7.1 | 9.46 | 10.581 | 16.379 | E | Pitting | 2032-02-01 | 6.962768 | Leak | Active | 2330.732 | 2309.078 | 2283.304 | 2252.111 | 2213.471 | 2164.659 | 2100.849 | 2013.875 | 1887.904 | 1690.525 | 1335.652
520 | 20000089 | Metal Loss | Metal Loss | 333 | 7.1 | 9.4 | 19.792 | 12.483 | E | Pitting | 2032-02-03 | 6.969669 | Leak | Active | 2299.677 | 2260.966 | 2215.656 | 2161.904 | 2096.912 | 2017.233 | 1916.942 | 1786.855 | 1610.811 | 1360.896 | 976.9424
520 | 20000090 | Metal Loss | Metal Loss | 333.1 | 7.2 | 12.31 | 47.008 | 25.115 | E | Pitting | 2031-10-04 | 6.634987 | Leak | Active | 2186.318 | 2100.786 | 2004.874 | 1896.571 | 1772.948 | 1631.343 | 1467.042 | 1274.11 | 1043.663 | 765.2684 | 421.1764
520 | 20000091 | Metal Loss | Metal Loss | 333.2 | 7.3 | 16.45 | 24.997 | 16.324 | E | Pitting | 2031-04-13 | 6.158841 | Leak | Active | 2242.762 | 2188.298 | 2124.562 | 2048.967 | 1957.589 | 1845.594 | 1704.682 | 1521.996 | 1274.933 | 924.5184 | 386.8921
520 | 20000092 | Metal Loss | Metal Loss | 333.3 | 7.4 | 7.99 | 14.245 | 14.591 | E | Pitting | 2032-04-02 | 7.131834 | Leak | Active | 2323.038 | 2295.465 | 2262.933 | 2223.974 | 2176.33 | 2117.098 | 2041.228 | 1940.566 | 1800.126 | 1591.949 | 1250.221
520 | 20000093 | Metal Loss | Metal Loss | 333.4 | 7.5 | 10.7 | 32.067 | 64.854 | E | General | 2031-12-11 | 6.820155 | Leak | Active | 2248.906 | 2187.043 | 2116.124 | 2034.002 | 1937.51 | 1823.2 | 1685.22 | 1515.369 | 1300.498 | 1021.738 | 644.404
520 | 20000094 | Metal Loss | Metal Loss | 333.5 | 7.6 | 8.94 | 28.513 | 36.265 | E | Pitting | 2032-02-22 | 7.022574 | Leak | Active | 2272.057 | 2217.837 | 2155.413 | 2082.771 | 1996.923 | 1894.526 | 1769.906 | 1614.949 | 1416.425 | 1154.625 | 792.3819
520 | 20000095 | Metal Loss | Metal Loss | 333.6 | 7.7 | 6.14 | 31.113 | 27.439 | E | Pitting | 2032-06-19 | 7.344605 | Leak | Active | 2280.894 | 2224.654 | 2160.386 | 2086.237 | 1999.484 | 1897.226 | 1774.531 | 1624.591 | 1436.622 | 1195.568 | 874.2204
520 | 20000096 | Metal Loss | Metal Loss | 333.6 | 7.7 | 6.78 | 43.913 | 26.665 | E | Pitting | 2032-05-23 | 7.270998 | Leak | Active | 2243.357 | 2167.559 | 2082.552 | 1986.55 | 1876.951 | 1751.39 | 1605.673 | 1434.526 | 1230.042 | 982.9317 | 677.3828
520 | 20000097 | Metal Loss | Metal Loss | 333.6 | 7.7 | 9.49 | 17.458 | 19.999 | E | Pitting | 2032-01-30 | 6.959318 | Leak | Active | 2307.501 | 2273.127 | 2232.715 | 2184.519 | 2125.875 | 2053.415 | 1961.323 | 1840.368 | 1673.921 | 1432.007 | 1046.893
520 | 20000098 | Metal Loss | Metal Loss | 333.8 | 7.9 | 8.28 | 16.034 | 12.384 | E | Pitting | 2032-03-21 | 7.098481 | Leak | Active | 2316.487 | 2285.481 | 2249 | 2205.452 | 2152.406 | 2086.775 | 2003.221 | 1893.24 | 1741.446 | 1519.899 | 1164.915
520 | 20000099 | Metal Loss | Metal Loss | 333.8 | 7.9 | 7.46 | 13.394 | 33.578 | E | Circumferential Grooving | 2032-04-25 | 7.19279 | Leak | Active | 2327.117 | 2301.336 | 2270.9 | 2234.423 | 2189.772 | 2134.197 | 2062.909 | 1968.146 | 1835.594 | 1638.368 | 1312.687
520 | 20000100 | Metal Loss | Metal Loss | 333.9 | 8 | 10.71 | 25.239 | 29.604 | E | Pitting | 2031-12-10 | 6.819004 | Leak | Active | 2273.692 | 2223.839 | 2165.979 | 2098.011 | 2016.792 | 1918.625 | 1797.216 | 1643.202 | 1440.774 | 1164.641 | 764.2534
520 | 20000101 | Metal Loss | Metal Loss | 333.9 | 8 | 6.87 | 16.217 | 21.566 | E | Pitting | 2032-05-19 | 7.260647 | Leak | Active | 2320.548 | 2289.981 | 2254.105 | 2211.405 | 2159.57 | 2095.713 | 2014.851 | 1909.149 | 1764.617 | 1556.443 | 1229.578
520 | 20000102 | Metal Loss | Metal Loss | 333.9 | 8 | 7.99 | 11.633 | 15.364 | E | Pitting | 2032-04-02 | 7.131834 | Leak | Active | 2330.969 | 2308.076 | 2280.945 | 2248.277 | 2208.065 | 2157.665 | 2092.439 | 2004.719 | 1880.032 | 1690.089 | 1364.305
520 | 20000103 | Metal Loss | Metal Loss | 334.2 | 8.3 | 10.05 | 14.692 | 12.394 | E | Pitting | 2032-01-07 | 6.894912 | Leak | Active | 2315.317 | 2285.836 | 2250.967 | 2209.085 | 2157.681 | 2093.489 | 2010.801 | 1900.277 | 1744.504 | 1510.16 | 1116.308
520 | 20000104 | Metal Loss | Metal Loss | 334.4 | 8.5 | 12.77 | 20.858 | 20.281 | E | Pitting | 2031-09-15 | 6.582082 | Leak | Active | 2280.863 | 2237.685 | 2187.003 | 2126.675 | 2053.436 | 1963.2 | 1848.919 | 1699.505 | 1495.155 | 1200.724 | 738.1864
520 | 20000105 | Metal Loss | Metal Loss | 334.4 | 8.5 | 6.71 | 23.281 | 18.14 | E | Pitting | 2032-05-26 | 7.279049 | Leak | Active | 2300.182 | 2256.937 | 2206.821 | 2148.056 | 2077.98 | 1993.494 | 1889.326 | 1757.692 | 1585.538 | 1352.262 | 1017.173
520 | 20000106 | Metal Loss | Metal Loss | 334.5 | 8.6 | 10.21 | 18.203 | 9.639 | E | Axial Slotting | 2031-12-31 | 6.87651 | Leak | Active | 2302.131 | 2265.891 | 2223.297 | 2172.518 | 2110.757 | 2034.489 | 1937.62 | 1810.504 | 1635.784 | 1382.271 | 979.7256
520 | 20000107 | Metal Loss | Metal Loss | 334.6 | 8.7 | 9.65 | 18.18 | 20.583 | E | Pitting | 2032-01-24 | 6.940916 | Leak | Active | 2304.364 | 2268.527 | 2226.44 | 2176.314 | 2115.415 | 2040.316 | 1945.099 | 1820.431 | 1649.594 | 1402.777 | 1013.427
520 | 20000108 | Metal Loss | Metal Loss | 334.6 | 8.7 | 10.46 | 20.217 | 16.503 | E | Pitting | 2031-12-21 | 6.847757 | Leak | Active | 2293.676 | 2253.43 | 2206.291 | 2150.321 | 2082.579 | 1999.423 | 1894.594 | 1758.35 | 1573.486 | 1310.081 | 903.1717
520 | 20000109 | Metal Loss | Metal Loss | 334.6 | 8.7 | 7.5 | 22.962 | 41.006 | E | Pitting | 2032-04-23 | 7.18819 | Leak | Active | 2297.493 | 2254.259 | 2204.077 | 2145.126 | 2074.678 | 1989.521 | 1884.192 | 1750.559 | 1574.89 | 1335.206 | 987.5596
520 | 20000110 | Metal Loss | Metal Loss | 334.6 | 8.7 | 9.31 | 33.519 | 19.707 | E | Pitting | 2032-02-07 | 6.98002 | Leak | Active | 2253.371 | 2190.418 | 2118.532 | 2035.665 | 1938.808 | 1824.774 | 1688.139 | 1521.445 | 1312.908 | 1046.182 | 691.8399
520 | 20000111 | Metal Loss | Metal Loss | 334.6 | 8.7 | 7.15 | 14.084 | 16.247 | E | Pitting | 2032-05-08 | 7.228444 | Leak | Active | 2325.954 | 2299.088 | 2267.423 | 2229.548 | 2183.3 | 2125.908 | 2052.566 | 1955.551 | 1820.757 | 1622.135 | 1299.126
520 | 20000112 | Metal Loss | Metal Loss | 334.7 | 8.8 | 8.15 | 16.657 | 11.824 | E | Pitting | 2032-03-27 | 7.113433 | Leak | Active | 2314.924 | 2282.841 | 2245.142 | 2200.212 | 2145.584 | 2078.153 | 1992.555 | 1880.307 | 1726.168 | 1502.814 | 1148.881
520 | 20000113 | Metal Loss | Metal Loss | 334.7 | 8.8 | 6.82 | 16.942 | 18.052 | E | Pitting | 2032-05-22 | 7.266397 | Leak | Active | 2318.579 | 2286.727 | 2249.392 | 2205.026 | 2151.272 | 2085.206 | 2001.79 | 1893.16 | 1745.37 | 1534.004 | 1205.654
520 | 20000114 | Metal Loss | Metal Loss | 334.8 | 8.9 | 9.11 | 20.944 | 12.485 | E | Pitting | 2032-02-15 | 7.003022 | Leak | Active | 2296.899 | 2256.23 | 2208.751 | 2152.594 | 2084.937 | 2002.351 | 1898.962 | 1765.779 | 1587.184 | 1336.832 | 959.3121
520 | 20000115 | Metal Loss | Metal Loss | 335.1 | 9.2 | 8.33 | 11.962 | 13.337 | E | Pitting | 2032-03-19 | 7.092731 | Leak | Active | 2329.139 | 2305.516 | 2277.518 | 2243.807 | 2202.311 | 2150.3 | 2082.99 | 1992.464 | 1863.787 | 1667.762 | 1331.527
520 | 20000116 | Metal Loss | Metal Loss | 335.4 | 9.5 | 6.79 | 16.046 | 20.944 | E | Pitting | 2032-05-23 | 7.269848 | Leak | Active | 2321.308 | 2291.094 | 2255.625 | 2213.4 | 2162.129 | 2098.947 | 2018.908 | 1914.228 | 1770.996 | 1564.495 | 1239.784
520 | 20000117 | Metal Loss | Metal Loss | 335.7 | 9.8 | 6.63 | 17.2 | 29.349 | E | Pitting | 2032-05-30 | 7.288249 | Leak | Active | 2318.472 | 2286.259 | 2248.529 | 2203.731 | 2149.511 | 2082.956 | 1999.055 | 1890.012 | 1742.06 | 1531.256 | 1205.621
520 | 20000118 | Metal Loss | Metal Loss | 335.8 | 9.9 | 8.34 | 22.621 | 30.363 | E | Pitting | 2032-03-19 | 7.091581 | Leak | Active | 2294.698 | 2251.48 | 2201.232 | 2142.085 | 2071.235 | 1985.35 | 1878.747 | 1742.906 | 1563.313 | 1316.391 | 954.3228
520 | 20000119 | Metal Loss | Metal Loss | 335.9 | 10 | 8.78 | 13.821 | 10.486 | E | Pitting | 2032-02-29 | 7.040976 | Leak | Active | 2322.081 | 2294.884 | 2262.731 | 2224.135 | 2176.796 | 2117.732 | 2041.733 | 1940.296 | 1797.614 | 1583.587 | 1225.558
520 | 20000120 | Metal Loss | Metal Loss | 336 | 10.1 | 7.41 | 16.622 | 10.197 | E | Pitting | 2032-04-27 | 7.198541 | Leak | Active | 2317.544 | 2285.944 | 2248.852 | 2204.699 | 2151.095 | 2085.048 | 2001.399 | 1892.026 | 1742.428 | 1526.861 | 1188.158
520 | 40000005 | Metal Loss | Metal Loss Group | 336 | 10.1 | 14.67 | 59.52 | 88.849 | E | General | 2031-06-27 | 6.363561 | Leak | Active | 2125.544 | 2023.425 | 1910.542 | 1785.1 | 1644.471 | 1486.643 | 1307.733 | 1103.215 | 866.47 | 590.8701 | 265.0249
520 | 20000123 | Metal Loss | Metal Loss | 336 | 10.1 | 10.21 | 41.931 | 119.969 | E | General | 2031-12-31 | 6.87651 | Leak | Active | 2220.315 | 2143.784 | 2057.478 | 1959.394 | 1846.616 | 1716.344 | 1563.715 | 1382.435 | 1162.935 | 893.3599 | 553.3169
520 | 20000124 | Metal Loss | Metal Loss | 336 | 10.1 | 8.59 | 32.79 | 46.19 | E | General | 2032-03-08 | 7.062828 | Leak | Active | 2260.497 | 2199.388 | 2129.574 | 2049.051 | 1954.873 | 1843.909 | 1710.834 | 1548.306 | 1344.705 | 1083.848 | 736.5265
520 | 20000125 | Metal Loss | Metal Loss | 336.1 | 10.2 | 7.79 | 21.704 | 24.87 | E | Pitting | 2032-04-11 | 7.154837 | Leak | Active | 2300.151 | 2258.997 | 2211.104 | 2154.668 | 2086.977 | 2004.792 | 1902.586 | 1772.029 | 1598.875 | 1359.78 | 1007.027
520 | 20000126 | Metal Loss | Metal Loss | 336.1 | 10.2 | 8.97 | 29.327 | 33.822 | E | Pitting | 2032-02-21 | 7.019124 | Leak | Active | 2269.194 | 2213.543 | 2149.56 | 2075.225 | 1987.541 | 1883.189 | 1756.532 | 1599.564 | 1399.305 | 1136.65 | 775.8886
520 | 40000006 | Metal Loss | Metal Loss Group | 336.2 | 10.3 | 10.75 | 73.773 | 65.924 | E | General | 2031-12-08 | 6.814404 | Leak | Active | 2139.404 | 2029.647 | 1910.237 | 1779.842 | 1636.463 | 1478.966 | 1304.657 | 1110.695 | 892.9244 | 648.1061 | 370.0574
520 | 20000128 | Metal Loss | Metal Loss | 336.2 | 10.3 | 6.16 | 36.823 | 21.483 | E | Pitting | 2032-06-18 | 7.342305 | Leak | Active | 2265.7 | 2200.494 | 2126.648 | 2042.323 | 1944.832 | 1831.503 | 1697.739 | 1537.465 | 1341.338 | 1097.319 | 784.453
520 | 20000130 | Metal Loss | Metal Loss | 336.3 | 10.4 | 8.88 | 24.396 | 33.203 | E | Pitting | 2032-02-25 | 7.029475 | Leak | Active | 2286.17 | 2239.315 | 2184.975 | 2121.202 | 2045.077 | 1953.185 | 1839.717 | 1696.062 | 1507.732 | 1251.711 | 882.2793
520 | 20000131 | Metal Loss | Metal Loss | 336.5 | 10.6 | 8.36 | 27.667 | 35.599 | E | Pitting | 2032-03-18 | 7.08928 | Leak | Active | 2278.137 | 2225.874 | 2165.653 | 2095.508 | 2012.519 | 1913.401 | 1792.578 | 1642.046 | 1448.708 | 1192.915 | 837.4155
520 | 20000132 | Metal Loss | Metal Loss | 336.6 | 10.7 | 11.67 | 19.449 | 15.053 | E | Pitting | 2031-10-31 | 6.708594 | Leak | Active | 2291.482 | 2251.857 | 2205.295 | 2149.797 | 2082.314 | 1999.007 | 1893.244 | 1754.528 | 1564.002 | 1287.836 | 850.0058
520 | 20000133 | Metal Loss | Metal Loss | 336.6 | 10.7 | 8.39 | 29.265 | 22.438 | E | Pitting | 2032-03-17 | 7.08583 | Leak | Active | 2272.849 | 2217.801 | 2154.546 | 2081.102 | 1994.533 | 1891.596 | 1766.788 | 1612.308 | 1415.54 | 1158.001 | 805.2561
520 | 20000134 | Metal Loss | Metal Loss | 336.6 | 10.7 | 6.89 | 17.122 | 21.682 | E | Pitting | 2032-05-19 | 7.258347 | Leak | Active | 2317.808 | 2285.589 | 2247.834 | 2202.978 | 2148.65 | 2081.901 | 1997.663 | 1888.027 | 1738.989 | 1526.075 | 1195.874
520 | 20000135 | Metal Loss | Metal Loss | 336.7 | 10.8 | 6.92 | 19.662 | 17.082 | E | Pitting | 2032-05-17 | 7.254896 | Leak | Active | 2310.105 | 2273.249 | 2230.25 | 2179.434 | 2118.271 | 2043.699 | 1950.478 | 1830.614 | 1670.268 | 1446.246 | 1110.071
520 | 20000136 | Metal Loss | Metal Loss | 336.7 | 10.8 | 13.29 | 21.345 | 14.205 | E | Pitting | 2031-08-24 | 6.522276 | Leak | Active | 2276.355 | 2231.82 | 2179.554 | 2117.356 | 2041.868 | 1948.893 | 1831.194 | 1677.396 | 1467.207 | 1164.68 | 690.1801
520 | 20000137 | Metal Loss | Metal Loss | 336.9 | 11 | 7.13 | 14.617 | 17.84 | E | Pitting | 2032-05-09 | 7.230744 | Leak | Active | 2324.448 | 2296.635 | 2263.885 | 2224.758 | 2177.044 | 2117.935 | 2042.558 | 1943.128 | 1805.497 | 1603.785 | 1278.5
520 | 20000138 | Metal Loss | Metal Loss | 336.9 | 11 | 7.88 | 19.779 | 18.801 | E | Pitting | 2032-04-07 | 7.144486 | Leak | Active | 2305.919 | 2268.236 | 2224.224 | 2172.141 | 2109.356 | 2032.659 | 1936.558 | 1812.62 | 1646.172 | 1412.36 | 1058.704
520 | 20000139 | Metal Loss | Metal Loss | 336.9 | 11 | 5.98 | 13.828 | 19.33 | E | Pitting | 2032-06-26 | 7.363007 | Leak | Active | 2329.955 | 2304.1 | 2273.669 | 2237.329 | 2193.042 | 2138.217 | 2068.368 | 1976.339 | 1849.159 | 1663.195 | 1364.379
520 | 20000140 | Metal Loss | Metal Loss | 336.9 | 11 | 8.23 | 12.7 | 12.434 | E | Pitting | 2032-03-23 | 7.104232 | Leak | Active | 2327.137 | 2302.239 | 2272.774 | 2237.357 | 2193.851 | 2139.463 | 2069.309 | 1975.371 | 1842.649 | 1642.258 | 1303.498
520 | 20000141 | Metal Loss | Metal Loss | 336.9 | 11 | 7.69 | 22.215 | 31.169 | E | Pitting | 2032-04-15 | 7.166338 | Leak | Active | 2298.974 | 2256.959 | 2208.114 | 2150.629 | 2081.78 | 1998.335 | 1894.789 | 1762.881 | 1588.558 | 1349.01 | 998.0214
520 | 20000142 | Metal Loss | Metal Loss | 337 | 11.1 | 13.67 | 16.452 | 12.262 | E | Pitting | 2031-08-08 | 6.478572 | Leak | Active | 2296.014 | 2260.934 | 2219.335 | 2169.214 | 2107.465 | 2029.993 | 1929.6 | 1794.35 | 1601.636 | 1307.011 | 798.6891
520 | 20000143 | Metal Loss | Metal Loss | 337 | 11.1 | 10.23 | 23.722 | 30.229 | E | Pitting | 2031-12-30 | 6.87421 | Leak | Active | 2281.782 | 2235.116 | 2180.833 | 2116.904 | 2040.276 | 1947.315 | 1831.823 | 1684.479 | 1489.378 | 1220.573 | 825.2408
520 | 20000144 | Metal Loss | Metal Loss | 337.1 | 11.2 | 8.15 | 25.126 | 19.573 | E | Pitting | 2032-03-27 | 7.113433 | Leak | Active | 2287.455 | 2239.848 | 2184.758 | 2120.273 | 2043.534 | 1951.241 | 1837.788 | 1694.954 | 1509.046 | 1258.736 | 902.3698
520 | 20000145 | Metal Loss | Metal Loss | 337.4 | 11.5 | 7.26 | 17.884 | 21.491 | E | Pitting | 2032-05-03 | 7.215792 | Leak | Active | 2314.211 | 2280.391 | 2240.79 | 2193.787 | 2136.924 | 2067.159 | 1979.271 | 1865.142 | 1710.461 | 1490.413 | 1151.288
520 | 20000146 | Metal Loss | Metal Loss | 337.4 | 11.5 | 9.27 | 21.375 | 21.37 | E | Pitting | 2032-02-09 | 6.98462 | Leak | Active | 2294.701 | 2253.117 | 2204.596 | 2147.247 | 2078.21 | 1994.021 | 1888.755 | 1753.362 | 1572.173 | 1318.893 | 938.5164
520 | 20000147 | Metal Loss | Metal Loss | 337.5 | 11.6 | 12.41 | 24.901 | 16.952 | E | Pitting | 2031-09-30 | 6.623486 | Leak | Active | 2265.868 | 2215.22 | 2156.267 | 2086.784 | 2003.425 | 1902.187 | 1776.242 | 1615.29 | 1401.699 | 1106.535 | 670.5629
520 | 20000148 | Metal Loss | Metal Loss | 337.6 | 11.7 | 8.99 | 7.4 | 8.458 | E | Pinhole | 2032-02-20 | 7.016823 | Leak | Active | 2341.231 | 2325.175 | 2305.981 | 2282.628 | 2253.513 | 2216.434 | 2167.449 | 2099.73 | 1999.648 | 1837.887 | 1530.821
520 | 20000149 | Metal Loss | Metal Loss | 337.6 | 11.7 | 7.98 | 17.099 | 16.385 | E | Pitting | 2032-04-03 | 7.132985 | Leak | Active | 2314.101 | 2281.3 | 2242.798 | 2196.968 | 2141.329 | 2072.775 | 1985.953 | 1872.435 | 1717.171 | 1493.451 | 1141.964
520 | 20000150 | Metal Loss | Metal Loss | 337.7 | 11.8 | 9.77 | 25.263 | 54.012 | E | Circumferential Grooving | 2032-01-19 | 6.927115 | Leak | Active | 2278.59 | 2229.459 | 2172.506 | 2105.702 | 2026.009 | 1929.885 | 1811.301 | 1661.343 | 1465.045 | 1198.73 | 815.5279
520 | 20000151 | Metal Loss | Metal Loss | 337.8 | 11.9 | 9.77 | 15.804 | 12.54 | E | Pitting | 2032-01-19 | 6.927115 | Leak | Active | 2312.313 | 2280.893 | 2243.824 | 2199.432 | 2145.143 | 2077.651 | 1991.203 | 1876.507 | 1716.493 | 1479.308 | 1089.986
520 | 20000152 | Metal Loss | Metal Loss | 337.9 | 12 | 12.89 | 17.521 | 13.291 | E | Pitting | 2031-09-10 | 6.56828 | Leak | Active | 2294.416 | 2257.727 | 2214.368 | 2162.34 | 2098.558 | 2019.025 | 1916.765 | 1780.413 | 1588.881 | 1302.149 | 824.0248
520 | 20000153 | Metal Loss | Metal Loss | 338.1 | 12.2 | 7.78 | 20.285 | 18.29 | E | Pitting | 2032-04-11 | 7.155987 | Leak | Active | 2304.712 | 2266.164 | 2221.188 | 2168.032 | 2104.047 | 2026.025 | 1928.48 | 1803.035 | 1635.187 | 1400.613 | 1048.451
520 | 20000154 | Metal Loss | Metal Loss | 338.2 | 12.3 | 8.39 | 11.934 | 17.844 | E | Pitting | 2032-03-17 | 7.08583 | Leak | Active | 2329.075 | 2305.474 | 2277.5 | 2243.812 | 2202.333 | 2150.332 | 2083.011 | 1992.43 | 1863.592 | 1667.138 | 1329.654
520 | 20000155 | Metal Loss | Metal Loss | 338.2 | 12.3 | 7.88 | 18.441 | 21.854 | E | Pitting | 2032-04-07 | 7.144486 | Leak | Active | 2310.191 | 2274.974 | 2233.742 | 2184.811 | 2125.623 | 2053.021 | 1961.579 | 1842.871 | 1682.049 | 1453.394 | 1101.299
520 | 20000156 | Metal Loss | Metal Loss | 338.3 | 12.4 | 22.7 | 17.871 | 15.767 | E | Pitting | 2030-07-24 | 5.440022 | Leak | Active | 2250.281 | 2205.129 | 2150.876 | 2084.462 | 2001.026 | 1893.735 | 1750.197 | 1548.306 | 1242.354 | 727.7563 | 0
520 | 20000157 | Metal Loss | Metal Loss | 338.3 | 12.4 | 7.42 | 23.472 | 19.153 | E | Pitting | 2032-04-26 | 7.197391 | Leak | Active | 2296.279 | 2252.184 | 2201.054 | 2141.061 | 2069.467 | 1983.07 | 1876.427 | 1741.476 | 1564.664 | 1324.494 | 978.3284
520 | 20000158 | Metal Loss | Metal Loss | 338.4 | 12.5 | 7.73 | 20.736 | 38.203 | E | Pitting | 2032-04-13 | 7.161737 | Leak | Active | 2303.487 | 2264.145 | 2218.283 | 2164.136 | 2099.039 | 2019.779 | 1920.87 | 1793.969 | 1624.696 | 1389.126 | 1037.634
520 | 20000159 | Metal Loss | Metal Loss | 338.5 | 12.6 | 9.24 | 11.241 | 8.458 | E | Axial Slotting | 2032-02-10 | 6.988071 | Leak | Active | 2329.15 | 2306.414 | 2279.394 | 2246.751 | 2206.405 | 2155.581 | 2089.377 | 1999.571 | 1870.372 | 1669.986 | 1315.873
520 | 20000160 | Metal Loss | Metal Loss | 338.5 | 12.6 | 10.66 | 13.545 | 22.561 | E | Pitting | 2031-12-12 | 6.824755 | Leak | Active | 2317.552 | 2289.905 | 2257.104 | 2217.558 | 2168.8 | 2107.569 | 2028.125 | 1920.923 | 1767.829 | 1532.988 | 1125.559
520 | 20000161 | Metal Loss | Metal Loss | 338.5 | 12.6 | 8.15 | 15.766 | 24.459 | E | Pitting | 2032-03-27 | 7.113433 | Leak | Active | 2317.769 | 2287.329 | 2251.503 | 2208.724 | 2156.592 | 2092.061 | 2009.856 | 1901.562 | 1751.933 | 1533.203 | 1181.883
520 | 20000162 | Metal Loss | Metal Loss | 338.5 | 12.6 | 7.12 | 16.165 | 11.236 | E | Pitting | 2032-05-09 | 7.231894 | Leak | Active | 2319.887 | 2289.279 | 2253.338 | 2210.536 | 2158.545 | 2094.443 | 2013.19 | 1906.837 | 1761.161 | 1550.822 | 1219.319
520 | 20000163 | Metal Loss | Metal Loss | 338.6 | 12.7 | 8.5 | 18.932 | 23.527 | E | Pitting | 2032-03-12 | 7.073179 | Leak | Active | 2306.222 | 2269.708 | 2226.958 | 2176.225 | 2114.857 | 2039.582 | 1944.774 | 1821.697 | 1654.959 | 1417.897 | 1052.864
520 | 20000164 | Metal Loss | Metal Loss | 338.6 | 12.7 | 8.98 | 15.664 | 27.481 | E | Pitting | 2032-02-21 | 7.017974 | Leak | Active | 2315.402 | 2284.691 | 2248.495 | 2205.198 | 2152.323 | 2086.704 | 2002.839 | 1891.889 | 1737.705 | 1510.45 | 1140.719
520 | 20000165 | Metal Loss | Metal Loss | 338.9 | 13 | 8.33 | 15.81 | 16.548 | E | Pitting | 2032-03-19 | 7.092731 | Leak | Active | 2317.044 | 2286.423 | 2250.378 | 2207.328 | 2154.85 | 2089.869 | 2007.053 | 1897.894 | 1746.953 | 1526.064 | 1170.674
520 | 20000166 | Metal Loss | Metal Loss | 338.9 | 13 | 9.33 | 20.402 | 50.797 | E | Circumferential Grooving | 2032-02-06 | 6.97772 | Leak | Active | 2297.836 | 2258.027 | 2211.491 | 2156.365 | 2089.827 | 2008.425 | 1906.235 | 1774.13 | 1596.15 | 1345.046 | 962.7884
520 | 20000167 | Metal Loss | Metal Loss | 339.2 | 13.3 | 9.07 | 19.647 | 38.258 | E | Pitting | 2032-02-17 | 7.007623 | Leak | Active | 2301.535 | 2263.316 | 2218.592 | 2165.548 | 2101.43 | 2022.849 | 1923.984 | 1795.817 | 1622.498 | 1376.704 | 999.6542
520 | 20000168 | Metal Loss | Metal Loss | 339.2 | 13.3 | 8.8 | 17.247 | 12.226 | E | Pitting | 2032-02-28 | 7.038675 | Leak | Active | 2310.719 | 2277.16 | 2237.731 | 2190.743 | 2133.622 | 2063.126 | 1973.656 | 1856.361 | 1695.353 | 1462.167 | 1092.947
520 | 20000169 | Metal Loss | Metal Loss | 339.3 | 13.4 | 9.6 | 15.894 | 22.365 | E | Pitting | 2032-01-26 | 6.946667 | Leak | Active | 2312.567 | 2281.075 | 2243.937 | 2199.486 | 2145.159 | 2077.67 | 1991.311 | 1876.878 | 1717.508 | 1481.868 | 1096.604
520 | 20000170 | Metal Loss | Metal Loss | 339.4 | 13.5 | 8.62 | 8.342 | 17.178 | E | Circumferential Slotting | 2032-03-07 | 7.059377 | Leak | Active | 2339.216 | 2321.731 | 2300.873 | 2275.562 | 2244.106 | 2204.207 | 2151.771 | 2079.791 | 1974.483 | 1806.919 | 1497.532
520 | 20000171 | Metal Loss | Metal Loss | 339.4 | 13.5 | 8.08 | 19.713 | 15.884 | E | Pitting | 2032-03-30 | 7.121483 | Leak | Active | 2305.327 | 2267.635 | 2223.596 | 2171.457 | 2108.568 | 2031.694 | 1935.288 | 1810.824 | 1643.43 | 1407.83 | 1050.444
520 | 20000172 | Metal Loss | Metal Loss | 340.4 | 14.5 | 8.75 | 30.601 | 42.212 | E | General | 2032-03-01 | 7.044426 | Leak | Active | 2266.393 | 2208.767 | 2142.675 | 2066.106 | 1976.086 | 1869.371 | 1740.454 | 1581.6 | 1380.393 | 1118.94 | 764.2814
520 | 20000173 | Metal Loss | Metal Loss | 340.5 | 14.6 | 7.79 | 17.701 | 13.133 | E | Pitting | 2032-04-11 | 7.154837 | Leak | Active | 2312.868 | 2279.069 | 2239.45 | 2192.366 | 2135.315 | 2065.189 | 1976.635 | 1861.295 | 1704.34 | 1479.797 | 1130.81
520 | 20000174 | Metal Loss | Metal Loss | 340.7 | 14.8 | 7.44 | 22.371 | 22.168 | E | Pitting | 2032-04-26 | 7.195091 | Leak | Active | 2299.61 | 2257.487 | 2208.547 | 2150.99 | 2082.112 | 1998.719 | 1895.363 | 1763.905 | 1590.529 | 1352.935 | 1006.168
520 | 20000175 | Metal Loss | Metal Loss | 340.9 | 15 | 8.03 | 16.241 | 26.597 | E | Pitting | 2032-04-01 | 7.127234 | Leak | Active | 2316.655 | 2285.407 | 2248.668 | 2204.853 | 2151.537 | 2085.661 | 2001.933 | 1891.958 | 1740.614 | 1520.633 | 1170.393
520 | 20000176 | Metal Loss | Metal Loss | 341.3 | 15.4 | 7.67 | 20.818 | 33.131 | E | Pitting | 2032-04-16 | 7.168638 | Leak | Active | 2303.48 | 2264.028 | 2218.049 | 2163.777 | 2098.551 | 2019.166 | 1920.147 | 1793.182 | 1623.958 | 1388.714 | 1038.259
520 | 20000177 | Metal Loss | Metal Loss | 341.4 | 15.5 | 8.27 | 19.915 | 27.521 | E | Pitting | 2032-03-22 | 7.099631 | Leak | Active | 2303.899 | 2265.71 | 2221.094 | 2168.278 | 2104.583 | 2026.736 | 1929.131 | 1803.154 | 1633.788 | 1395.532 | 1034.384
520 | 20000178 | Metal Loss | Metal Loss | 341.4 | 15.5 | 9.35 | 18.067 | 16.221 | E | Pitting | 2032-02-05 | 6.975419 | Leak | Active | 2305.899 | 2270.465 | 2228.862 | 2179.325 | 2119.162 | 2045.001 | 1951.023 | 1828.058 | 1659.707 | 1416.787 | 1034.321
520 | 20000179 | Metal Loss | Metal Loss | 341.6 | 15.7 | 11.02 | 24.441 | 22.282 | E | Pitting | 2031-11-27 | 6.783351 | Leak | Active | 2275.067 | 2226.436 | 2169.885 | 2103.309 | 2023.542 | 1926.824 | 1806.741 | 1653.663 | 1451.183 | 1172.607 | 763.7362
520 | 20000180 | Metal Loss | Metal Loss | 341.7 | 15.8 | 7.12 | 14.14 | 32.163 | E | Circumferential Grooving | 2032-05-09 | 7.231894 | Leak | Active | 2325.877 | 2298.924 | 2267.163 | 2229.18 | 2182.808 | 2125.277 | 2051.782 | 1954.604 | 1819.662 | 1620.983 | 1298.294
520 | 20000181 | Metal Loss | Metal Loss | 342.5 | 16.6 | 9.3 | 18.959 | 18.639 | E | Pitting | 2032-02-07 | 6.98117 | Leak | Active | 2302.991 | 2265.911 | 2222.45 | 2170.806 | 2108.239 | 2031.346 | 1934.27 | 1807.864 | 1635.917 | 1390.056 | 1008.242
520 | 20000182 | Metal Loss | Metal Loss | 342.5 | 16.6 | 7.11 | 17.866 | 18.078 | E | Pitting | 2032-05-09 | 7.233044 | Leak | Active | 2314.806 | 2281.107 | 2241.655 | 2194.84 | 2138.217 | 2068.771 | 1981.317 | 1867.81 | 1714.074 | 1495.575 | 1159.305
520 | 20000183 | Metal Loss | Metal Loss | 342.7 | 16.8 | 7.49 | 25.794 | 20.681 | E | Pitting | 2032-04-23 | 7.18934 | Leak | Active | 2288.742 | 2240.458 | 2184.697 | 2119.575 | 2042.289 | 1949.64 | 1836.198 | 1694.078 | 1510.258 | 1264.806 | 919.3478
520 | 20000184 | Metal Loss | Metal Loss | 343 | 17.1 | 7.24 | 45.65 | 134.138 | E | General | 2032-05-04 | 7.218093 | Leak | Active | 2235.314 | 2156.799 | 2068.923 | 1969.906 | 1857.156 | 1728.365 | 1579.405 | 1405.14 | 1197.902 | 948.8629 | 643.0288
520 | 20000185 | Metal Loss | Metal Loss | 343 | 17.1 | 6.68 | 32.382 | 89.694 | E | General | 2032-05-27 | 7.282499 | Leak | Active | 2274.054 | 2215.296 | 2148.251 | 2071.035 | 1980.876 | 1874.857 | 1748.01 | 1593.526 | 1400.68 | 1154.697 | 829.0722
520 | 20000186 | Metal Loss | Metal Loss | 343 | 17.1 | 9.76 | 55.098 | 101.304 | E | General | 2032-01-19 | 6.928265 | Leak | Active | 2189.146 | 2096.947 | 1994.805 | 1881.019 | 1753.106 | 1609.104 | 1445.296 | 1257.293 | 1038.663 | 782.7855 | 478.3465
520 | 20000187 | Metal Loss | Metal Loss | 343.1 | 17.2 | 8.72 | 39.266 | 58.308 | E | General | 2032-03-03 | 7.047876 | Leak | Active | 2240.123 | 2168.893 | 2088.344 | 1996.517 | 1890.555 | 1767.652 | 1622.963 | 1450.132 | 1239.426 | 978.4696 | 645.8218
520 | 20000188 | Metal Loss | Metal Loss | 343.2 | 17.3 | 8.18 | 50.835 | 65.2 | E | General | 2032-03-25 | 7.109982 | Leak | Active | 2214.574 | 2128.773 | 2033.322 | 1926.496 | 1805.783 | 1669.089 | 1512.555 | 1331.526 | 1119.133 | 867.9619 | 565.4146
530 | 20000189 | Metal Loss | Metal Loss | 347.9 | 0.199 | 7.8 | 10.325 | 16.135 | E | Pitting | 2032-03-16 | 7.085033 | Leak | Active | 2312.525 | 2291.799 | 2267.15 | 2237.346 | 2200.468 | 2153.95 | 2093.251 | 2010.722 | 1891.606 | 1705.953 | 1375.152
530 | 20000190 | Metal Loss | Metal Loss | 348.1 | 0.4 | 12.59 | 45.038 | 56.75 | E | General | 2031-08-30 | 6.539417 | Leak | Active | 2168.094 | 2084.41 | 1990.209 | 1883.374 | 1760.822 | 1619.645 | 1454.761 | 1259.65 | 1024.456 | 737.1668 | 377.213
530 | 20000191 | Metal Loss | Metal Loss | 348.2 | 0.5 | 17.15 | 16.864 | 52.628 | E | Circumferential Grooving | 2031-02-21 | 6.02 | Leak | Active | 2257.99 | 2219.32 | 2173.154 | 2117.079 | 2047.307 | 1958.677 | 1841.979 | 1681.37 | 1445.532 | 1068.143 | 364.3759
530 | 20000192 | Metal Loss | Metal Loss | 348.3 | 0.6 | 8.94 | 27.867 | 40.757 | E | Pitting | 2032-01-29 | 6.955179 | Leak | Active | 2251.773 | 2198.322 | 2136.643 | 2064.676 | 1979.361 | 1877.219 | 1752.351 | 1596.223 | 1394.785 | 1126.688 | 751.0512
530 | 20000193 | Metal Loss | Metal Loss | 348.3 | 0.6 | 7.81 | 19.854 | 18.852 | E | Pitting | 2032-03-16 | 7.083894 | Leak | Active | 2283.377 | 2245.308 | 2200.794 | 2148.048 | 2084.362 | 2006.414 | 1908.511 | 1781.863 | 1611.086 | 1369.85 | 1001.952
530 | 20000194 | Metal Loss | Metal Loss | 348.5 | 0.8 | 7.79 | 24.758 | 23.811 | E | Pitting | 2032-03-17 | 7.086172 | Leak | Active | 2267.945 | 2220.937 | 2166.464 | 2102.593 | 2026.434 | 1934.622 | 1821.432 | 1678.415 | 1491.403 | 1238.048 | 874.2258
530 | 20000195 | Metal Loss | Metal Loss | 348.8 | 1.1 | 8.01 | 24.929 | 17.991 | E | Pitting | 2032-03-08 | 7.061113 | Leak | Active | 2266.3 | 2218.818 | 2163.796 | 2099.284 | 2022.365 | 1929.643 | 1815.339 | 1670.927 | 1482.115 | 1226.361 | 859.1749
530 | 40000007 | Metal Loss | Metal Loss Group | 348.9 | 1.199 | 20.1 | 44.071 | 121.669 | E | General | 2030-10-22 | 5.683974 | Leak | Active | 2101.281 | 2010.03 | 1906.494 | 1788.01 | 1650.688 | 1490.598 | 1301.002 | 1072.914 | 792.4374 | 441.353 | 0
530 | 20000199 | Metal Loss | Metal Loss | 349.1 | 1.4 | 6.91 | 18.57 | 12.487 | E | Pitting | 2032-04-22 | 7.186411 | Leak | Active | 2290.81 | 2255.669 | 2214.535 | 2165.733 | 2106.719 | 2034.358 | 1943.262 | 1825.074 | 1665.083 | 1437.862 | 1088.551
530 | 20000200 | Metal Loss | Metal Loss | 349.2 | 1.5 | 9.46 | 15.788 | 22.135 | E | Pitting | 2032-01-07 | 6.895947 | Leak | Active | 2290.774 | 2259.303 | 2222.134 | 2177.566 | 2122.981 | 2054.993 | 1967.703 | 1851.532 | 1688.772 | 1446.032 | 1043.699
530 | 40000008 | Metal Loss | Metal Loss Group | 349.2 | 1.5 | 13.66 | 49.985 | 18.997 | E | Axial Grooving | 2031-07-17 | 6.417536 | Leak | Active | 2142.472 | 2051.378 | 1949.469 | 1834.7 | 1704.09 | 1554.995 | 1382.685 | 1181.282 | 942.0222 | 654.8636 | 302.7535
530 | 20000202 | Metal Loss | Metal Loss | 349.2 | 1.5 | 9.74 | 8.175 | 8.486 | E | Pinhole | 2031-12-27 | 6.864053 | Leak | Active | 2314.933 | 2297.179 | 2275.916 | 2249.986 | 2217.566 | 2176.128 | 2121.13 | 2044.613 | 1930.485 | 1743.344 | 1378.707
530 | 20000204 | Metal Loss | Metal Loss | 349.2 | 1.5 | 7.32 | 30.407 | 21.325 | E | Pitting | 2032-04-05 | 7.139709 | Leak | Active | 2253.34 | 2196.911 | 2132.2 | 2057.242 | 1969.131 | 1864.699 | 1738.571 | 1583.2 | 1386.475 | 1130.967 | 784.5899
530 | 20000205 | Metal Loss | Metal Loss | 349.3 | 1.6 | 6.71 | 16.128 | 17.223 | E | Pitting | 2032-05-01 | 7.209192 | Leak | Active | 2298.686 | 2268.116 | 2232.185 | 2189.349 | 2137.249 | 2072.909 | 1991.19 | 1883.95 | 1736.546 | 1522.656 | 1183.002
530 | 20000206 | Metal Loss | Metal Loss | 349.3 | 1.6 | 7.23 | 14.791 | 18.921 | E | Pitting | 2032-04-09 | 7.14996 | Leak | Active | 2300.985 | 2272.568 | 2239.064 | 2198.97 | 2149.983 | 2089.149 | 2011.338 | 1908.291 | 1764.888 | 1553.092 | 1207.415
530 | 20000207 | Metal Loss | Metal Loss | 349.3 | 1.6 | 11.11 | 18.292 | 10.989 | E | Pitting | 2031-10-31 | 6.708 | Leak | Active | 2275.712 | 2238.418 | 2194.469 | 2141.91 | 2077.741 | 1998.129 | 1896.422 | 1761.937 | 1575.178 | 1300.186 | 853.4976
530 | 20000208 | Metal Loss | Metal Loss | 349.4 | 1.699 | 6.63 | 15.777 | 19.727 | E | Pitting | 2032-05-04 | 7.218305 | Leak | Active | 2299.954 | 2270.062 | 2234.912 | 2192.982 | 2141.947 | 2078.866 | 1998.658 | 1893.25 | 1748.083 | 1536.86 | 1200.025
530 | 20000209 | Metal Loss | Metal Loss | 349.5 | 1.8 | 8.81 | 11.493 | 20.793 | E | Pitting | 2032-02-03 | 6.969987 | Leak | Active | 2306.724 | 2283.52 | 2255.931 | 2222.583 | 2181.338 | 2129.335 | 2061.523 | 1969.401 | 1836.597 | 1629.983 | 1262.955
530 | 20000210 | Metal Loss | Metal Loss | 349.5 | 1.8 | 9.61 | 24.338 | 28.338 | E | Pitting | 2032-01-01 | 6.878861 | Leak | Active | 2260.202 | 2212.548 | 2157.155 | 2091.972 | 2013.917 | 1919.335 | 1801.997 | 1652.568 | 1455.173 | 1184.072 | 787.1711
530 | 20000211 | Metal Loss | Metal Loss | 349.5 | 1.8 | 7.28 | 24.843 | 29.205 | E | Pitting | 2032-04-07 | 7.144265 | Leak | Active | 2270.221 | 2223.448 | 2169.289 | 2105.844 | 2030.275 | 1939.291 | 1827.299 | 1686.074 | 1501.873 | 1253.166 | 897.7
530 | 20000212 | Metal Loss | Metal Loss | 349.6 | 1.9 | 8.17 | 21.769 | 21.681 | E | Pitting | 2032-03-01 | 7.042887 | Leak | Active | 2275.709 | 2233.86 | 2185.075 | 2127.474 | 2058.221 | 1973.898 | 1868.661 | 1733.631 | 1553.494 | 1302.768 | 928.5784
530 | 20000213 | Metal Loss | Metal Loss | 349.7 | 2 | 7.75 | 18.921 | 11.691 | E | Pitting | 2032-03-18 | 7.090728 | Leak | Active | 2286.563 | 2250.257 | 2207.737 | 2157.256 | 2096.165 | 2021.184 | 1926.678 | 1803.879 | 1637.308 | 1400.071 | 1033.818
530 | 20000214 | Metal Loss | Metal Loss | 350.1 | 2.4 | 17.2 | 20.523 | 14.56 | E | Pitting | 2031-02-19 | 6.014305 | Leak | Active | 2238.956 | 2192.529 | 2137.54 | 2071.381 | 1990.015 | 1888.15 | 1756.511 | 1579.812 | 1329.309 | 949.1955 | 301.3859
530 | 20000215 | Metal Loss | Metal Loss | 350.1 | 2.4 | 8.69 | 14.229 | 59.171 | E | Circumferential Grooving | 2032-02-08 | 6.983656 | Leak | Active | 2298.376 | 2270.238 | 2236.951 | 2196.961 | 2147.865 | 2086.534 | 2007.496 | 1901.791 | 1752.691 | 1528.123 | 1149.993
530 | 20000216 | Metal Loss | Metal Loss | 350.1 | 2.4 | 7.6 | 13.942 | 8.458 | E | Axial Slotting | 2032-03-25 | 7.107815 | Leak | Active | 2302.433 | 2275.371 | 2243.397 | 2205.039 | 2158.032 | 2099.44 | 2024.143 | 1923.809 | 1783.003 | 1572.49 | 1222.212
530 | 20000217 | Metal Loss | Metal Loss | 350.1 | 2.4 | 7.88 | 15.066 | 18.307 | E | Pitting | 2032-03-13 | 7.075921 | Leak | Active | 2298.179 | 2268.922 | 2234.408 | 2193.082 | 2142.551 | 2079.742 | 1999.311 | 1892.633 | 1743.869 | 1523.497 | 1162.13
530 | 20000218 | Metal Loss | Metal Loss | 350.2 | 2.5 | 13.98 | 18.326 | 89.268 | E | Circumferential Grooving | 2031-07-03 | 6.381086 | Leak | Active | 2263.998 | 2224.635 | 2178.04 | 2122.02 | 2053.182 | 1967.092 | 1855.99 | 1707.122 | 1496.597 | 1178.304 | 639.0501
530 | 20000219 | Metal Loss | Metal Loss | 350.2 | 2.5 | 8.47 | 15.758 | 21.299 | E | Pitting | 2032-02-17 | 7.008715 | Leak | Active | 2294.122 | 2263.266 | 2226.878 | 2183.325 | 2130.097 | 2063.975 | 1979.368 | 1867.261 | 1711.138 | 1480.32 | 1102.987
530 | 20000220 | Metal Loss | Metal Loss | 350.2 | 2.5 | 7.67 | 12.703 | 13.609 | E | Pitting | 2032-03-22 | 7.099841 | Leak | Active | 2305.932 | 2281.07 | 2251.628 | 2216.212 | 2172.665 | 2118.161 | 2047.75 | 1953.28 | 1819.434 | 1616.522 | 1271.224
530 | 20000221 | Metal Loss | Metal Loss | 350.3 | 2.6 | 7.56 | 16.482 | 17.455 | E | Pitting | 2032-03-26 | 7.112371 | Leak | Active | 2294.84 | 2263.153 | 2225.887 | 2181.425 | 2127.298 | 2060.381 | 1975.27 | 1863.375 | 1709.195 | 1484.694 | 1126.281
530 | 20000222 | Metal Loss | Metal Loss | 350.3 | 2.6 | 10.09 | 20.244 | 28.108 | E | Pitting | 2031-12-12 | 6.824185 | Leak | Active | 2272.607 | 2232.263 | 2184.97 | 2128.765 | 2060.662 | 1976.948 | 1871.236 | 1733.541 | 1546.161 | 1278.075 | 861.3821
530 | 20000223 | Metal Loss | Metal Loss | 350.4 | 2.699 | 7.97 | 20.312 | 30.159 | E | Pitting | 2032-03-09 | 7.065669 | Leak | Active | 2281.265 | 2242.243 | 2196.644 | 2142.651 | 2077.517 | 1997.881 | 1897.99 | 1768.986 | 1595.419 | 1350.996 | 979.9266
530 | 20000224 | Metal Loss | Metal Loss | 350.4 | 2.699 | 7.13 | 15.129 | 19.753 | E | Pitting | 2032-04-13 | 7.161351 | Leak | Active | 2300.289 | 2271.31 | 2237.168 | 2196.349 | 2146.528 | 2084.743 | 2005.848 | 1901.595 | 1756.947 | 1544.229 | 1199.376
530 | 20000226 | Metal Loss | Metal Loss | 350.5 | 2.8 | 11.48 | 14.478 | 17.54 | E | Pitting | 2031-10-15 | 6.665854 | Leak | Active | 2288.968 | 2258.849 | 2223.072 | 2179.874 | 2126.52 | 2059.367 | 1971.991 | 1853.64 | 1683.728 | 1421.019 | 959.2007
530 | 20000225 | Metal Loss | Metal Loss | 350.5 | 2.8 | 8.77 | 16.317 | 15.022 | E | Pitting | 2032-02-05 | 6.974543 | Leak | Active | 2291.3 | 2259.231 | 2221.433 | 2176.223 | 2121.015 | 2052.503 | 1964.948 | 1849.126 | 1688.191 | 1451.027 | 1065.284
530 | 20000227 | Metal Loss | Metal Loss | 350.5 | 2.8 | 9.24 | 28.456 | 23.614 | E | Pitting | 2032-01-16 | 6.921007 | Leak | Active | 2248.088 | 2193.351 | 2130.232 | 2056.646 | 1969.495 | 1865.277 | 1738.047 | 1579.239 | 1374.794 | 1103.473 | 724.8131
530 | 20000228 | Metal Loss | Metal Loss | 350.5 | 2.8 | 7.65 | 16.054 | 36.619 | E | Circumferential Grooving | 2032-03-23 | 7.102119 | Leak | Active | 2295.858 | 2264.909 | 2228.478 | 2184.964 | 2131.923 | 2066.243 | 1982.536 | 1872.2 | 1719.63 | 1496.351 | 1137.103
530 | 20000229 | Metal Loss | Metal Loss | 350.6 | 2.9 | 10.66 | 19.976 | 14.375 | E | Pitting | 2031-11-18 | 6.759258 | Leak | Active | 2271.172 | 2230.937 | 2183.711 | 2127.495 | 2059.249 | 1975.163 | 1868.671 | 1729.438 | 1539.009 | 1264.63 | 833.5799
530 | 20000230 | Metal Loss | Metal Loss | 350.9 | 3.199 | 6.23 | 11.558 | 27.51 | E | Circumferential Grooving | 2032-05-21 | 7.263868 | Leak | Active | 2312.691 | 2290.467 | 2264.159 | 2232.527 | 2193.656 | 2145.039 | 2082.29 | 1998.199 | 1879.256 | 1699.374 | 1394.475
530 | 20000231 | Metal Loss | Metal Loss | 351 | 3.3 | 7.87 | 18.273 | 19.169 | E | Pitting | 2032-03-13 | 7.07706 | Leak | Active | 2288.157 | 2252.977 | 2211.719 | 2162.658 | 2103.171 | 2029.986 | 1937.472 | 1816.806 | 1652.303 | 1416.352 | 1048.208
530 | 20000232 | Metal Loss | Metal Loss | 351 | 3.3 | 7.8 | 15.722 | 76.602 | E | Circumferential Grooving | 2032-03-16 | 7.085033 | Leak | Active | 2296.399 | 2265.978 | 2230.139 | 2187.292 | 2135 | 2070.153 | 1987.355 | 1877.955 | 1726.187 | 1503.044 | 1141.402
530 | 20000233 | Metal Loss | Metal Loss | 351 | 3.3 | 8.26 | 13.034 | 14.865 | E | Pitting | 2032-02-26 | 7.032636 | Leak | Active | 2303.363 | 2277.629 | 2247.141 | 2210.45 | 2165.311 | 2108.775 | 2035.674 | 1937.48 | 1798.135 | 1586.38 | 1224.629
530 | 20000234 | Metal Loss | Metal Loss | 351.1 | 3.4 | 6.73 | 16.547 | 21.034 | E | Pitting | 2032-04-30 | 7.206914 | Leak | Active | 2297.404 | 2266.061 | 2229.249 | 2185.4 | 2132.121 | 2066.408 | 1983.076 | 1873.942 | 1724.343 | 1508.106 | 1166.75
530 | 20000235 | Metal Loss | Metal Loss | 351.1 | 3.4 | 8.03 | 18.72 | 19.433 | E | Pitting | 2032-03-07 | 7.058834 | Leak | Active | 2286.131 | 2250.022 | 2207.699 | 2157.408 | 2096.479 | 2021.597 | 1927.06 | 1803.958 | 1636.501 | 1397.051 | 1025.176
530 | 20000236 | Metal Loss | Metal Loss | 351.2 | 3.5 | 11.64 | 18.918 | 52.933 | E | Circumferential Grooving | 2031-10-09 | 6.647629 | Leak | Active | 2271.153 | 2232.279 | 2186.487 | 2131.75 | 2064.962 | 1982.162 | 1876.478 | 1736.902 | 1543.389 | 1259.116 | 799.0311
530 | 20000237 | Metal Loss | Metal Loss | 351.2 | 3.5 | 9.46 | 21.605 | 25.421 | E | Pitting | 2032-01-07 | 6.895947 | Leak | Active | 2270.508 | 2228.042 | 2178.437 | 2119.724 | 2048.931 | 1962.43 | 1854.006 | 1714.116 | 1526.138 | 1261.878 | 861.7124
530 | 20000238 | Metal Loss | Metal Loss | 351.3 | 3.6 | 9.78 | 17.309 | 13.983 | E | Pitting | 2031-12-25 | 6.859497 | Leak | Active | 2284.363 | 2249.815 | 2209.11 | 2160.439 | 2101.031 | 2027.346 | 1933.243 | 1808.87 | 1636.261 | 1382.329 | 970.4214
530 | 20000239 | Metal Loss | Metal Loss | 351.3 | 3.6 | 8.08 | 23.353 | 30.389 | E | Pitting | 2032-03-05 | 7.053139 | Leak | Active | 2271.003 | 2226.317 | 2174.383 | 2113.281 | 2040.128 | 1951.509 | 1841.605 | 1701.699 | 1516.979 | 1263.465 | 892.6846
530 | 20000240 | Metal Loss | Metal Loss | 351.4 | 3.699 | 7.99 | 15.081 | 10.6 | E | Pitting | 2032-03-08 | 7.063391 | Leak | Active | 2297.793 | 2268.45 | 2233.83 | 2192.369 | 2141.663 | 2078.62 | 1997.864 | 1890.709 | 1741.193 | 1519.522 | 1155.543
530 | 20000241 | Metal Loss | Metal Loss | 351.4 | 3.699 | 12.53 | 27.675 | 60.466 | E | Circumferential Grooving | 2031-09-02 | 6.546252 | Leak | Active | 2231.556 | 2175.299 | 2110.077 | 2033.559 | 1942.26 | 1832.11 | 1696.181 | 1524.226 | 1299.024 | 993.2966 | 552.9861
530 | 20000242 | Metal Loss | Metal Loss | 351.5 | 3.8 | 8.62 | 14.705 | 11.359 | E | Pitting | 2032-02-11 | 6.991629 | Leak | Active | 2297.051 | 2268.069 | 2233.817 | 2192.714 | 2142.325 | 2079.488 | 1998.69 | 1890.947 | 1739.584 | 1512.948 | 1134.933
530 | 20000243 | Metal Loss | Metal Loss | 351.6 | 3.9 | 8.8 | 21.551 | 15.145 | E | Pitting | 2032-02-04 | 6.971126 | Leak | Active | 2273.638 | 2231.747 | 2182.852 | 2125.034 | 2055.399 | 1970.429 | 1864.105 | 1727.222 | 1543.807 | 1286.972 | 900.2816
530 | 20000244 | Metal Loss | Metal Loss | 351.6 | 3.9 | 9.7 | 11.031 | 11.888 | E | Pitting | 2031-12-28 | 6.868609 | Leak | Active | 2306.046 | 2283.286 | 2256.16 | 2223.279 | 2182.469 | 2130.791 | 2063.025 | 1970.271 | 1835.131 | 1621.468 | 1231.312
530 | 20000245 | Metal Loss | Metal Loss | 351.7 | 4 | 8.28 | 16.655 | 17.753 | E | Pitting | 2032-02-25 | 7.030358 | Leak | Active | 2291.862 | 2259.445 | 2221.29 | 2175.726 | 2120.196 | 2051.451 | 1963.865 | 1848.463 | 1688.973 | 1455.749 | 1080.948
530 | 20000246 | Metal Loss | Metal Loss | 351.8 | 4.1 | 18.91 | 10.708 | 11.675 | E | Pitting | 2030-12-10 | 5.819523 | Leak | Active | 2283.707 | 2257.016 | 2224.609 | 2184.432 | 2133.148 | 2065.842 | 1973.315 | 1838.124 | 1621.148 | 1219.147 | 214.7588
530 | 20000247 | Metal Loss | Metal Loss | 351.9 | 4.199 | 7.6 | 20.642 | 23.758 | E | Pitting | 2032-03-25 | 7.107815 | Leak | Active | 2281.754 | 2242.371 | 2196.4 | 2142.039 | 2076.562 | 1996.662 | 1896.673 | 1767.931 | 1595.4 | 1353.759 | 989.8392
530 | 20000248 | Metal Loss | Metal Loss | 351.9 | 4.199 | 8.19 | 21.964 | 14.995 | E | Pitting | 2032-02-29 | 7.040609 | Leak | Active | 2274.987 | 2232.765 | 2183.561 | 2125.488 | 2055.701 | 1970.775 | 1864.859 | 1729.078 | 1548.148 | 1296.714 | 922.325
530 | 20000249 | Metal Loss | Metal Loss | 351.9 | 4.199 | 7.17 | 18.997 | 27.959 | E | Pitting | 2032-04-12 | 7.156795 | Leak | Active | 2288.546 | 2252.463 | 2210.244 | 2160.177 | 2099.67 | 2025.528 | 1932.271 | 1811.415 | 1648.054 | 1416.521 | 1061.665
530 | 20000250 | Metal Loss | Metal Loss | 352 | 4.3 | 7.74 | 17.916 | 17.721 | E | Pitting | 2032-03-19 | 7.091868 | Leak | Active | 2289.76 | 2255.321 | 2214.912 | 2166.835 | 2108.502 | 2036.679 | 1945.796 | 1827.103 | 1665.007 | 1431.94 | 1066.95
530 | 20000251 | Metal Loss | Metal Loss | 352 | 4.3 | 13.77 | 29.994 | 61.31 | E | Circumferential Grooving | 2031-07-12 | 6.405007 | Leak | Active | 2214.308 | 2152.692 | 2081.464 | 1998.183 | 1899.211 | 1780.372 | 1634.575 | 1451.472 | 1213.9 | 895.3591 | 444.4681
530 | 20000252 | Metal Loss | Metal Loss | 352.1 | 4.4 | 8.81 | 36.486 | 34.238 | E | General | 2032-02-03 | 6.969987 | Leak | Active | 2225.411 | 2157.868 | 2081.077 | 1992.998 | 1890.643 | 1770.95 | 1628.681 | 1456.784 | 1244.278 | 976.5135 | 627.6176
530 | 20000253 | Metal Loss | Metal Loss | 352.2 | 4.5 | 6.37 | 16.866 | 17.539 | E | Pitting | 2032-05-15 | 7.247921 | Leak | Active | 2297.684 | 2265.961 | 2228.744 | 2184.469 | 2130.757 | 2064.637 | 1980.988 | 1871.775 | 1722.686 | 1508.44 | 1173.205
530 | 20000254 | Metal Loss | Metal Loss | 352.2 | 4.5 | 8.59 | 17.565 | 31.441 | E | Pitting | 2032-02-12 | 6.995046 | Leak | Active | 2287.806 | 2253.506 | 2213.184 | 2165.102 | 2106.604 | 2034.339 | 1942.515 | 1821.947 | 1656.1 | 1415.193 | 1032.014
530 | 20000255 | Metal Loss | Metal Loss | 352.3 | 4.6 | 10.13 | 25.85 | 52.544 | E | Circumferential Grooving | 2031-12-10 | 6.819629 | Leak | Active | 2252.123 | 2201.283 | 2142.315 | 2073.099 | 1990.462 | 1890.689 | 1767.457 | 1611.389 | 1406.699 | 1128.281 | 726.2124
530 | 20000256 | Metal Loss | Metal Loss | 352.3 | 4.6 | 7.17 | 24.569 | 21.512 | E | Pitting | 2032-04-12 | 7.156795 | Leak | Active | 2271.596 | 2225.394 | 2171.877 | 2109.158 | 2034.417 | 1944.378 | 1833.47 | 1693.487 | 1510.695 | 1263.515 | 909.4769
530 | 20000257 | Metal Loss | Metal Loss | 352.4 | 4.699 | 7.5 | 12.663 | 10.392 | E | Pitting | 2032-03-29 | 7.119205 | Leak | Active | 2306.492 | 2281.78 | 2252.521 | 2217.334 | 2174.081 | 2119.966 | 2050.091 | 1956.398 | 1823.77 | 1622.962 | 1281.958
530 | 20000258 | Metal Loss | Metal Loss | 352.5 | 4.8 | 6.12 | 20.132 | 21.59 | E | Pitting | 2032-05-25 | 7.276397 | Leak | Active | 2289.297 | 2251.805 | 2208.089 | 2156.461 | 2094.37 | 2018.741 | 1924.314 | 1803.084 | 1641.239 | 1415.745 | 1078.719
530 | 20000259 | Metal Loss | Metal Loss | 352.5 | 4.8 | 9.98 | 10.189 | 55.596 | E | Circumferential Grooving | 2031-12-17 | 6.836715 | Leak | Active | 2308.13 | 2286.766 | 2261.253 | 2230.254 | 2191.667 | 2142.624 | 2078.005 | 1988.99 | 1858.105 | 1648.231 | 1255.426
530 | 20000260 | Metal Loss | Metal Loss | 352.5 | 4.8 | 7.41 | 17.714 | 17.182 | E | Pitting | 2032-04-02 | 7.129457 | Leak | Active | 2291.576 | 2257.707 | 2217.972 | 2170.703 | 2113.359 | 2042.768 | 1953.465 | 1836.873 | 1677.715 | 1449.007 | 1091.167
530 | 20000261 | Metal Loss | Metal Loss | 352.5 | 4.8 | 6.65 | 15.02 | 21.596 | E | Pitting | 2032-05-03 | 7.216026 | Leak | Active | 2302.059 | 2273.525 | 2239.926 | 2199.78 | 2150.82 | 2090.16 | 2012.795 | 1910.724 | 1769.404 | 1562.215 | 1227.919
530 | 20000262 | Metal Loss | Metal Loss | 352.5 | 4.8 | 8.39 | 14.434 | 17.826 | E | Pitting | 2032-02-21 | 7.017828 | Leak | Active | 2298.612 | 2270.251 | 2236.729 | 2196.497 | 2147.165 | 2085.634 | 2006.492 | 1900.917 | 1752.525 | 1530.171 | 1158.855
530 | 20000263 | Metal Loss | Metal Loss | 352.5 | 4.8 | 11.97 | 16.263 | 11.451 | E | Pitting | 2031-09-25 | 6.61004 | Leak | Active | 2280.396 | 2246.504 | 2206.351 | 2158.025 | 2098.567 | 2024.092 | 1927.786 | 1798.402 | 1614.76 | 1335.61 | 858.5018
530 | 20000264 | Metal Loss | Metal Loss | 352.6 | 4.9 | 7.99 | 21.907 | 35.345 | E | Pitting | 2032-03-08 | 7.063391 | Leak | Active | 2276.063 | 2234.087 | 2185.178 | 2127.464 | 2058.123 | 1973.764 | 1868.592 | 1733.82 | 1554.337 | 1305.105 | 934.4051
530 | 20000265 | Metal Loss | Metal Loss | 352.7 | 5 | 8.87 | 21.946 | 82.401 | E | Circumferential Grooving | 2032-02-01 | 6.963152 | Leak | Active | 2271.991 | 2229.316 | 2179.537 | 2120.72 | 2049.945 | 1963.678 | 1855.876 | 1717.329 | 1532.102 | 1273.532 | 885.9825
530 | 20000266 | Metal Loss | Metal Loss | 352.7 | 5 | 6.41 | 27.656 | 33.096 | E | Pitting | 2032-05-13 | 7.243364 | Leak | Active | 2266.484 | 2215.463 | 2156.736 | 2088.416 | 2007.702 | 1911.466 | 1794.401 | 1648.924 | 1462.682 | 1217.314 | 878.2511
530 | 20000267 | Metal Loss | Metal Loss | 352.8 | 5.1 | 7.19 | 30.456 | 41.761 | E | General | 2032-04-11 | 7.154517 | Leak | Active | 2253.98 | 2197.579 | 2132.916 | 2058.032 | 1970.034 | 1865.773 | 1739.905 | 1584.934 | 1388.843 | 1134.369 | 789.7725
530 | 20000268 | Metal Loss | Metal Loss | 352.8 | 5.1 | 6.95 | 17.316 | 21.48 | E | Pitting | 2032-04-21 | 7.181854 | Leak | Active | 2294.398 | 2261.528 | 2222.963 | 2177.084 | 2121.421 | 2052.895 | 1966.195 | 1852.985 | 1698.416 | 1476.245 | 1128.497
530 | 20000269 | Metal Loss | Metal Loss | 352.9 | 5.199 | 7.82 | 20.618 | 11.807 | E | Pitting | 2032-03-15 | 7.082755 | Leak | Active | 2280.912 | 2241.425 | 2195.318 | 2140.774 | 2075.045 | 1994.789 | 1894.282 | 1764.753 | 1590.956 | 1347.131 | 979.0198
530 | 20000270 | Metal Loss | Metal Loss | 352.9 | 5.199 | 8.06 | 21.982 | 47.75 | E | Circumferential Grooving | 2032-03-05 | 7.055417 | Leak | Active | 2275.51 | 2233.347 | 2184.222 | 2126.256 | 2056.617 | 1971.902 | 1866.295 | 1730.983 | 1550.807 | 1300.666 | 928.7268
530 | 20000271 | Metal Loss | Metal Loss | 353 | 5.3 | 8.6 | 11.528 | 22.84 | E | Pitting | 2032-02-12 | 6.993907 | Leak | Active | 2307.127 | 2283.952 | 2256.41 | 2223.135 | 2182.004 | 2130.187 | 2062.684 | 1971.101 | 1839.32 | 1634.87 | 1273.394
530 | 20000272 | Metal Loss | Metal Loss | 353 | 5.3 | 7.57 | 22.031 | 36.239 | E | Pitting | 2032-03-26 | 7.111232 | Leak | Active | 2277.536 | 2235.628 | 2186.836 | 2129.313 | 2060.278 | 1976.401 | 1872.002 | 1738.496 | 1561.177 | 1315.856 | 952.9027
530 | 20000273 | Metal Loss | Metal Loss | 353.1 | 5.4 | 6.32 | 38.914 | 16.506 | E | Axial Grooving | 2032-05-17 | 7.253616 | Leak | Active | 2236.983 | 2168.169 | 2090.401 | 2001.809 | 1899.665 | 1781.304 | 1642.119 | 1476.083 | 1273.987 | 1024.187 | 706.5493
530 | 20000274 | Metal Loss | Metal Loss | 353.2 | 5.5 | 8.7 | 35.601 | 25.369 | E | Pitting | 2032-02-08 | 6.982517 | Leak | Active | 2228.851 | 2162.782 | 2087.566 | 2001.163 | 1900.579 | 1782.716 | 1642.282 | 1472.108 | 1260.983 | 993.7676 | 643.5827
530 | 20000275 | Metal Loss | Metal Loss | 353.2 | 5.5 | 9.37 | 24.34 | 27.259 | E | Pitting | 2032-01-11 | 6.906199 | Leak | Active | 2261.405 | 2213.936 | 2158.775 | 2093.889 | 2016.223 | 1922.162 | 1805.546 | 1657.156 | 1461.34 | 1192.79 | 800.4189
530 | 20000276 | Metal Loss | Metal Loss | 353.3 | 5.6 | 9.84 | 12.485 | 40.73 | E | Circumferential Grooving | 2031-12-22 | 6.852662 | Leak | Active | 2300.884 | 2275.399 | 2245.096 | 2208.469 | 2163.168 | 2106.053 | 2031.575 | 1930.398 | 1784.545 | 1557.637 | 1154.583
530 | 20000277 | Metal Loss | Metal Loss | 353.3 | 5.6 | 11.19 | 18.512 | 12.976 | E | Pitting | 2031-10-27 | 6.698887 | Leak | Active | 2274.552 | 2236.777 | 2192.275 | 2139.074 | 2074.15 | 1993.645 | 1890.867 | 1755.086 | 1566.756 | 1289.932 | 841.4821
530 | 20000278 | Metal Loss | Metal Loss | 353.3 | 5.6 | 7.32 | 14.332 | 12.509 | E | Pitting | 2032-04-05 | 7.139709 | Leak | Active | 2302.077 | 2274.448 | 2241.84 | 2202.775 | 2154.979 | 2095.523 | 2019.313 | 1918.102 | 1776.715 | 1566.742 | 1221.046
530 | 20000279 | Metal Loss | Metal Loss | 353.3 | 5.6 | 7.06 | 8.535 | 11.839 | E | Circumferential Slotting | 2032-04-16 | 7.169325 | Leak | Active | 2318.861 | 2301.421 | 2280.645 | 2255.474 | 2224.255 | 2184.756 | 2133.017 | 2062.302 | 1959.488 | 1797.448 | 1503.176
530 | 20000280 | Metal Loss | Metal Loss | 353.3 | 5.6 | 13.21 | 11.225 | 8.458 | E | Axial Slotting | 2031-08-04 | 6.468795 | Leak | Active | 2296.629 | 2271.885 | 2242.217 | 2205.991 | 2160.625 | 2102.523 | 2025.202 | 1917.235 | 1755.349 | 1487.667 | 957.99
530 | 20000281 | Metal Loss | Metal Loss | 353.4 | 5.699 | 9.17 | 9.608 | 8.458 | E | Pinhole | 2032-01-19 | 6.92898 | Leak | Active | 2311.71 | 2291.696 | 2267.807 | 2238.796 | 2202.709 | 2156.882 | 2096.567 | 2013.603 | 1891.876 | 1697.327 | 1335.309
530 | 20000282 | Metal Loss | Metal Loss | 353.4 | 5.699 | 7.84 | 20.714 | 23.307 | E | Pitting | 2032-03-15 | 7.080477 | Leak | Active | 2280.523 | 2240.846 | 2194.523 | 2139.734 | 2073.723 | 1993.143 | 1892.262 | 1762.304 | 1588.022 | 1343.696 | 975.2181
530 | 40000009 | Metal Loss | Metal Loss Group | 353.4 | 5.699 | 12.49 | 119.619 | 132.672 | E | General | 2031-07-11 | 6.403117 | Rupture | Active | 2035.236 | 1901.393 | 1759.529 | 1608.902 | 1448.22 | 1277.411 | 1094.971 | 899.6712 | 689.5059 | 463.9967 | 220.7096
530 | 20000283 | Metal Loss | Metal Loss | 353.4 | 5.699 | 9.78 | 11.591 | 12.657 | E | Pitting | 2031-12-25 | 6.859497 | Leak | Active | 2304.018 | 2280.205 | 2251.847 | 2217.509 | 2174.945 | 2121.131 | 2050.707 | 1954.578 | 1815.066 | 1595.793 | 1199.465
530 | 20000286 | Metal Loss | Metal Loss | 353.4 | 5.699 | 9.02 | 19.964 | 17.221 | E | Pitting | 2032-01-26 | 6.946066 | Leak | Active | 2278.082 | 2239.004 | 2193.242 | 2138.92 | 2073.193 | 1992.539 | 1890.91 | 1758.902 | 1579.921 | 1325.173 | 932.2657
530 | 20000288 | Metal Loss | Metal Loss | 353.5 | 5.8 | 7.95 | 10.935 | 11.822 | E | Pitting | 2032-03-10 | 7.067947 | Leak | Active | 2310.435 | 2288.587 | 2262.623 | 2231.258 | 2192.493 | 2143.664 | 2080.066 | 1993.806 | 1869.729 | 1677.34 | 1337.511
530 | 20000289 | Metal Loss | Metal Loss | 353.5 | 5.8 | 7.6 | 13.918 | 10.215 | E | Pitting | 2032-03-25 | 7.107815 | Leak | Active | 2302.505 | 2275.486 | 2243.562 | 2205.263 | 2158.324 | 2099.812 | 2024.612 | 1924.394 | 1783.726 | 1573.367 | 1223.202
530 | 20000291 | Metal Loss | Metal Loss | 353.5 | 5.8 | 7.96 | 13.76 | 12.731 | E | Pitting | 2032-03-10 | 7.066808 | Leak | Active | 2301.962 | 2275.053 | 2243.231 | 2205.015 | 2158.121 | 2099.575 | 2024.183 | 1923.454 | 1781.569 | 1568.297 | 1210.35
530 | 20000292 | Metal Loss | Metal Loss | 353.6 | 5.9 | 10.04 | 20.309 | 59.044 | E | Circumferential Grooving | 2031-12-14 | 6.829881 | Leak | Active | 2272.585 | 2232.152 | 2184.764 | 2128.461 | 2060.256 | 1976.447 | 1870.659 | 1732.94 | 1545.663 | 1277.999 | 862.5965
530 | 20000293 | Metal Loss | Metal Loss | 353.6 | 5.9 | 9.24 | 15.975 | 21.541 | E | Pitting | 2032-01-16 | 6.921007 | Leak | Active | 2290.868 | 2259.17 | 2221.76 | 2176.94 | 2122.1 | 2053.881 | 1966.431 | 1850.286 | 1688.019 | 1447 | 1050.099
530 | 20000294 | Metal Loss | Metal Loss | 353.6 | 5.9 | 7.15 | 12.322 | 22.15 | E | Pitting | 2032-04-12 | 7.159073 | Leak | Active | 2308.37 | 2284.421 | 2256.065 | 2221.962 | 2180.042 | 2127.593 | 2059.865 | 1969.047 | 1840.477 | 1645.791 | 1315.12
530 | 20000295 | Metal Loss | Metal Loss | 353.8 | 6.1 | 8 | 6.656 | 10.767 | E | Circumferential Slotting | 2032-03-08 | 7.062252 | Leak | Active | 2322.133 | 2307.423 | 2289.819 | 2268.373 | 2241.591 | 2207.414 | 2162.143 | 2099.332 | 2006.019 | 1853.966 | 1561.062
530 | 20000296 | Metal Loss | Metal Loss | 353.8 | 6.1 | 6.88 | 16.397 | 15.929 | E | Pitting | 2032-04-24 | 7.189828 | Leak | Active | 2297.348 | 2266.196 | 2229.589 | 2185.96 | 2132.911 | 2067.425 | 1984.293 | 1875.269 | 1725.541 | 1508.546 | 1164.609
530 | 20000297 | Metal Loss | Metal Loss | 353.8 | 6.1 | 7.08 | 21.304 | 24.297 | E | Pitting | 2032-04-15 | 7.167046 | Leak | Active | 2281.906 | 2241.66 | 2194.772 | 2139.451 | 2072.995 | 1992.161 | 1891.408 | 1762.338 | 1590.515 | 1352.048 | 997.6329
530 | 20000298 | Metal Loss | Metal Loss | 353.9 | 6.199 | 8.31 | 18.575 | 12.081 | E | Pitting | 2032-02-24 | 7.02694 | Leak | Active | 2285.533 | 2249.518 | 2207.277 | 2157.043 | 2096.125 | 2021.17 | 1926.401 | 1802.766 | 1634.164 | 1392.23 | 1014.505
530 | 20000299 | Metal Loss | Metal Loss | 353.9 | 6.199 | 6.46 | 23.974 | 47.701 | E | Pitting | 2032-05-11 | 7.237669 | Leak | Active | 2276.781 | 2232.16 | 2180.465 | 2119.868 | 2047.637 | 1960.596 | 1853.341 | 1717.905 | 1540.948 | 1301.466 | 958.0744
530 | 20000300 | Metal Loss | Metal Loss | 353.9 | 6.199 | 8.2 | 17.771 | 11.536 | E | Pitting | 2032-02-29 | 7.03947 | Leak | Active | 2288.549 | 2254.1 | 2213.643 | 2165.455 | 2106.908 | 2034.704 | 1943.15 | 1823.264 | 1658.958 | 1421.525 | 1046.859
530 | 20000301 | Metal Loss | Metal Loss | 353.9 | 6.199 | 12.03 | 14.752 | 17.752 | E | Pitting | 2031-09-22 | 6.603205 | Leak | Active | 2286.148 | 2255.18 | 2218.379 | 2173.925 | 2118.986 | 2049.787 | 1959.663 | 1837.436 | 1661.649 | 1389.132 | 907.9281
530 | 20000302 | Metal Loss | Metal Loss | 354 | 6.3 | 7.31 | 18.064 | 13.022 | E | Pitting | 2032-04-06 | 7.140848 | Leak | Active | 2290.866 | 2256.412 | 2216.023 | 2168.019 | 2109.849 | 2038.338 | 1948.025 | 1830.369 | 1670.226 | 1441.041 | 1084.658
530 | 20000303 | Metal Loss | Metal Loss | 354 | 6.3 | 6.7 | 8.836 | 21.001 | E | Circumferential Slotting | 2032-05-01 | 7.210331 | Leak | Active | 2318.756 | 2300.942 | 2279.745 | 2254.099 | 2222.341 | 2182.243 | 2129.855 | 2058.505 | 1955.281 | 1793.821 | 1504.372
530 | 20000304 | Metal Loss | Metal Loss | 354.1 | 6.4 | 6.87 | 15.886 | 18.094 | E | Pitting | 2032-04-24 | 7.190967 | Leak | Active | 2298.877 | 2268.66 | 2233.121 | 2190.719 | 2139.096 | 2075.271 | 1994.086 | 1887.344 | 1740.244 | 1526.014 | 1183.901
530 | 20000305 | Metal Loss | Metal Loss | 354.1 | 6.4 | 7.42 | 14.275 | 11.925 | E | Pitting | 2032-04-01 | 7.128318 | Leak | Active | 2301.956 | 2274.379 | 2241.826 | 2202.814 | 2155.066 | 2095.642 | 2019.428 | 1918.135 | 1776.486 | 1565.806 | 1218.118
530 | 20000306 | Metal Loss | Metal Loss | 354.1 | 6.4 | 7.88 | 12.385 | 15.535 | E | Pitting | 2032-03-13 | 7.075921 | Leak | Active | 2306.332 | 2281.944 | 2253.038 | 2218.227 | 2175.369 | 2121.64 | 2052.087 | 1958.51 | 1825.425 | 1622.527 | 1274.065
530 | 20000307 | Metal Loss | Metal Loss | 354.1 | 6.4 | 8.27 | 17.41 | 17.498 | E | Pitting | 2032-02-26 | 7.031497 | Leak | Active | 2289.462 | 2255.644 | 2215.897 | 2168.511 | 2110.875 | 2039.7 | 1949.298 | 1830.662 | 1667.591 | 1430.964 | 1055.191
530 | 20000308 | Metal Loss | Metal Loss | 354.1 | 6.4 | 8.78 | 25.256 | 19.856 | E | Pitting | 2032-02-05 | 6.973404 | Leak | Active | 2261.305 | 2212.634 | 2156.214 | 2090.036 | 2011.09 | 1915.867 | 1798.396 | 1649.846 | 1455.394 | 1191.586 | 812.0014
530 | 20000309 | Metal Loss | Metal Loss | 354.1 | 6.4 | 9.87 | 42.44 | 81.547 | E | General | 2031-12-21 | 6.849245 | Leak | Active | 2199.58 | 2122.298 | 2035.16 | 1936.151 | 1822.336 | 1690.903 | 1536.963 | 1354.192 | 1132.989 | 861.4692 | 519.2078
530 | 20000310 | Metal Loss | Metal Loss | 354.1 | 6.4 | 8.67 | 28.563 | 31.542 | E | Pitting | 2032-02-09 | 6.985934 | Leak | Active | 2251.048 | 2196.611 | 2133.891 | 2060.843 | 1974.428 | 1871.231 | 1745.459 | 1588.791 | 1387.624 | 1121.562 | 751.9579
530 | 20000311 | Metal Loss | Metal Loss | 354.2 | 6.5 | 6.75 | 24.112 | 29.149 | E | Pitting | 2032-04-29 | 7.204636 | Leak | Active | 2274.997 | 2229.92 | 2177.69 | 2116.458 | 2043.46 | 1955.477 | 1847.037 | 1710.066 | 1531.036 | 1288.632 | 940.8086
530 | 20000312 | Metal Loss | Metal Loss | 354.2 | 6.5 | 13.39 | 25.013 | 54.586 | E | Circumferential Grooving | 2031-07-28 | 6.448291 | Leak | Active | 2237.629 | 2185.563 | 2124.817 | 2053.022 | 1966.604 | 1861.231 | 1729.494 | 1560.085 | 1333.425 | 1016.683 | 541.2148
530 | 20000313 | Metal Loss | Metal Loss | 354.2 | 6.5 | 7.04 | 17.333 | 39.329 | E | Circumferential Grooving | 2032-04-17 | 7.171603 | Leak | Active | 2294.034 | 2261.082 | 2222.416 | 2176.41 | 2120.587 | 2051.851 | 1964.866 | 1851.253 | 1696.073 | 1472.907 | 1123.321
530 | 20000314 | Metal Loss | Metal Loss | 354.3 | 6.6 | 10.79 | 26.53 | 36.81 | E | Pitting | 2031-11-13 | 6.74445 | Leak | Active | 2246.023 | 2193.391 | 2132.371 | 2060.783 | 1975.368 | 1872.317 | 1745.15 | 1584.28 | 1373.601 | 1087.596 | 675.7019
530 | 20000315 | Metal Loss | Metal Loss | 354.3 | 6.6 | 8.94 | 16.101 | 11.557 | E | Pitting | 2032-01-29 | 6.955179 | Leak | Active | 2291.446 | 2259.684 | 2222.223 | 2177.381 | 2122.57 | 2054.471 | 1967.313 | 1851.794 | 1690.856 | 1452.784 | 1063.247
530 | 20000316 | Metal Loss | Metal Loss | 354.3 | 6.6 | 8.71 | 7.847 | 43.629 | E | Circumferential Slotting | 2032-02-07 | 6.981377 | Leak | Active | 2317.753 | 2300.9 | 2280.741 | 2256.2 | 2225.578 | 2186.541 | 2134.903 | 2063.388 | 1957.426 | 1785.478 | 1456.725
530 | 20000317 | Metal Loss | Metal Loss | 354.3 | 6.6 | 5.7 | 25.907 | 25.679 | E | Pitting | 2032-06-12 | 7.324238 | Leak | Active | 2275.066 | 2227.608 | 2172.861 | 2109.008 | 2033.344 | 1942.805 | 1832.193 | 1693.999 | 1515.881 | 1279.134 | 948.0259
530 | 20000318 | Metal Loss | Metal Loss | 354.3 | 6.6 | 7.38 | 27.067 | 21.578 | E | Pitting | 2032-04-03 | 7.132874 | Leak | Active | 2262.952 | 2212.18 | 2153.614 | 2085.312 | 2004.385 | 1907.56 | 1789.283 | 1641.539 | 1451.154 | 1198.175 | 844.5039
530 | 20000319 | Metal Loss | Metal Loss | 354.4 | 6.699 | 8.53 | 13.787 | 8.777 | E | Axial Slotting | 2032-02-15 | 7.001881 | Leak | Active | 2300.255 | 2273.013 | 2240.769 | 2202.006 | 2154.38 | 2094.827 | 2017.986 | 1915.051 | 1769.531 | 1549.631 | 1177.378
530 | 20000320 | Metal Loss | Metal Loss | 354.4 | 6.699 | 6.05 | 13.783 | 14.876 | E | Pitting | 2032-05-28 | 7.284371 | Leak | Active | 2307.217 | 2281.185 | 2250.495 | 2213.772 | 2168.907 | 2113.199 | 2041.956 | 1947.625 | 1816.386 | 1622.63 | 1306.589
530 | 20000321 | Metal Loss | Metal Loss | 354.4 | 6.699 | 11.33 | 10.09 | 47.423 | E | Circumferential Grooving | 2031-10-21 | 6.68294 | Leak | Active | 2305.417 | 2283.665 | 2257.62 | 2225.873 | 2186.2 | 2135.525 | 2068.324 | 1974.936 | 1835.88 | 1608.464 | 1167.488
530 | 40000010 | Metal Loss | Metal Loss Group | 354.5 | 6.8 | 16.34 | 67.047 | 180.738 | E | General | 2031-03-27 | 6.112265 | Leak | Active | 2065.089 | 1954.004 | 1832.021 | 1697.453 | 1547.818 | 1381.4 | 1194.668 | 983.6612 | 742.6113 | 466.2424 | 145.2321
530 | 20000324 | Metal Loss | Metal Loss | 354.5 | 6.8 | 8.25 | 18.526 | 21.612 | E | Pitting | 2032-02-27 | 7.033775 | Leak | Active | 2285.92 | 2250.034 | 2207.944 | 2157.89 | 2097.189 | 2022.501 | 1928.07 | 1804.874 | 1636.867 | 1395.783 | 1019.375
530 | 20000325 | Metal Loss | Metal Loss | 354.6 | 6.9 | 7.31 | 20.589 | 23.471 | E | Pitting | 2032-04-06 | 7.140848 | Leak | Active | 2283.123 | 2244.029 | 2198.411 | 2144.485 | 2079.561 | 2000.374 | 1901.34 | 1773.93 | 1603.364 | 1364.819 | 1006.32
530 | 20000326 | Metal Loss | Metal Loss | 354.6 | 6.9 | 9.87 | 33.815 | 60.9 | E | General | 2031-12-21 | 6.849245 | Leak | Active | 2226.301 | 2161.961 | 2088.411 | 2003.52 | 1904.152 | 1786.961 | 1646.259 | 1474.179 | 1258.246 | 980.9885 | 610.7814
530 | 20000327 | Metal Loss | Metal Loss | 354.6 | 6.9 | 7.01 | 13.995 | 10.412 | E | Pitting | 2032-04-18 | 7.17502 | Leak | Active | 2303.951 | 2277.083 | 2245.37 | 2207.373 | 2160.876 | 2103.025 | 2028.853 | 1930.319 | 1792.611 | 1587.973 | 1250.728
530 | 20000328 | Metal Loss | Metal Loss | 354.6 | 6.9 | 10.32 | 35.845 | 55.864 | E | General | 2031-12-02 | 6.797987 | Leak | Active | 2216.462 | 2148.45 | 2070.933 | 1981.767 | 1877.806 | 1755.766 | 1610.043 | 1433.004 | 1212.665 | 932.6763 | 563.857
530 | 20000329 | Metal Loss | Metal Loss | 354.6 | 6.9 | 10.22 | 21.776 | 52.041 | E | Circumferential Grooving | 2031-12-07 | 6.809377 | Leak | Active | 2266.447 | 2223.103 | 2172.434 | 2112.411 | 2039.964 | 1951.331 | 1840.064 | 1696.223 | 1502.431 | 1229.015 | 812.7842
530 | 20000330 | Metal Loss | Metal Loss | 354.7 | 7 | 7.53 | 21.134 | 17.313 | E | Pitting | 2032-03-28 | 7.115788 | Leak | Active | 2280.511 | 2240.271 | 2193.348 | 2137.925 | 2071.263 | 1990.052 | 1888.637 | 1758.403 | 1584.482 | 1342.056 | 979.4923
530 | 20000331 | Metal Loss | Metal Loss | 354.7 | 7 | 7.94 | 20.457 | 20.652 | E | Pitting | 2032-03-10 | 7.069086 | Leak | Active | 2280.925 | 2241.655 | 2195.78 | 2141.481 | 2076.005 | 1995.994 | 1895.697 | 1766.278 | 1592.343 | 1347.775 | 977.3135
530 | 20000332 | Metal Loss | Metal Loss | 354.7 | 7 | 5.26 | 16.407 | 21.543 | E | Pitting | 2032-06-30 | 7.374358 | Leak | Active | 2302.574 | 2272.276 | 2236.759 | 2194.548 | 2143.397 | 2080.518 | 2001.108 | 1897.661 | 1756.866 | 1555.388 | 1242.128
530 | 20000333 | Metal Loss | Metal Loss | 354.7 | 7 | 6.5 | 19.45 | 19.065 | E | Pitting | 2032-05-09 | 7.233113 | Leak | Active | 2289.77 | 2253.276 | 2210.65 | 2160.206 | 2099.391 | 2025.097 | 1931.996 | 1811.913 | 1650.615 | 1423.988 | 1081.087
530 | 20000334 | Metal Loss | Metal Loss | 354.8 | 7.1 | 8.19 | 10.457 | 8.755 | E | Axial Slotting | 2032-02-29 | 7.040609 | Leak | Active | 2311.288 | 2290.179 | 2265.062 | 2234.675 | 2197.053 | 2149.556 | 2087.514 | 2003.038 | 1880.868 | 1689.877 | 1347.809
530 | 20000335 | Metal Loss | Metal Loss | 354.8 | 7.1 | 9.52 | 24.489 | 15.575 | E | Pitting | 2032-01-05 | 6.889113 | Leak | Active | 2260.13 | 2212.269 | 2156.659 | 2091.25 | 2012.968 | 1918.174 | 1800.67 | 1651.183 | 1453.974 | 1183.617 | 788.8207
530 | 20000336 | Metal Loss | Metal Loss | 354.8 | 7.1 | 7.5 | 19.879 | 18.708 | E | Pitting | 2032-03-29 | 7.119205 | Leak | Active | 2284.544 | 2246.63 | 2202.319 | 2149.843 | 2086.526 | 2009.093 | 1911.935 | 1786.414 | 1617.445 | 1379.331 | 1017.463
530 | 20000337 | Metal Loss | Metal Loss | 354.9 | 7.199 | 7.85 | 28.893 | 36.983 | E | Pitting | 2032-03-14 | 7.079338 | Leak | Active | 2254.756 | 2200.441 | 2137.957 | 2065.31 | 1979.546 | 1877.376 | 1753.22 | 1599.125 | 1402.165 | 1143.214 | 786.3828
530 | 20000338 | Metal Loss | Metal Loss | 354.9 | 7.199 | 6.75 | 21.389 | 25.887 | E | Pitting | 2032-04-29 | 7.204636 | Leak | Active | 2283.057 | 2242.879 | 2196.097 | 2140.939 | 2074.735 | 1994.287 | 1894.139 | 1766.043 | 1595.863 | 1360.331 | 1011.675
530 | 20000339 | Metal Loss | Metal Loss | 354.9 | 7.199 | 6.94 | 14.725 | 18.636 | E | Pitting | 2032-04-21 | 7.182993 | Leak | Active | 2302.042 | 2273.893 | 2240.714 | 2201.026 | 2152.558 | 2092.404 | 2015.52 | 1913.799 | 1772.427 | 1564.026 | 1224.902
530 | 20000340 | Metal Loss | Metal Loss | 354.9 | 7.199 | 8.64 | 15.201 | 19.368 | E | Pitting | 2032-02-10 | 6.989351 | Leak | Active | 2295.383 | 2265.47 | 2230.148 | 2187.805 | 2135.961 | 2071.412 | 1988.576 | 1878.4 | 1724.172 | 1494.44 | 1114.414
530 | 20000341 | Metal Loss | Metal Loss | 355 | 7.3 | 9.53 | 24.062 | 21.537 | E | Pitting | 2032-01-04 | 6.887974 | Leak | Active | 2261.57 | 2214.487 | 2159.734 | 2095.273 | 2018.039 | 1924.387 | 1808.104 | 1659.861 | 1463.76 | 1193.929 | 797.8266
530 | 20000342 | Metal Loss | Metal Loss | 355 | 7.3 | 15.31 | 44.393 | 67.346 | E | General | 2031-05-09 | 6.229589 | Leak | Active | 2145.501 | 2059.619 | 1962.633 | 1852.239 | 1725.077 | 1577.887 | 1405.02 | 1199.115 | 948.9446 | 640.4095 | 249.1787
530 | 20000343 | Metal Loss | Metal Loss | 355 | 7.3 | 8.68 | 28.568 | 21.48 | E | Pitting | 2032-02-09 | 6.984795 | Leak | Active | 2250.974 | 2196.519 | 2133.78 | 2060.708 | 1974.265 | 1871.035 | 1745.22 | 1588.499 | 1387.262 | 1121.105 | 751.3637
530 | 20000344 | Metal Loss | Metal Loss | 355 | 7.3 | 7.1 | 18.593 | 28.721 | E | Pitting | 2032-04-14 | 7.164768 | Leak | Active | 2290.033 | 2254.735 | 2213.407 | 2164.362 | 2105.035 | 2032.26 | 1940.6 | 1821.605 | 1660.388 | 1431.16 | 1078.154
530 | 20000345 | Metal Loss | Metal Loss | 355.1 | 7.4 | 6.26 | 12.592 | 18.439 | E | Pitting | 2032-05-19 | 7.26045 | Leak | Active | 2309.869 | 2285.838 | 2257.438 | 2223.359 | 2181.584 | 2129.493 | 2062.519 | 1973.221 | 1847.794 | 1660.04 | 1347.009
530 | 20000346 | Metal Loss | Metal Loss | 355.1 | 7.4 | 8.84 | 13.01 | 18.293 | E | Pitting | 2032-02-02 | 6.96657 | Leak | Active | 2301.863 | 2275.894 | 2245.098 | 2207.991 | 2162.273 | 2104.908 | 2030.565 | 1930.395 | 1787.64 | 1569.332 | 1192.509
530 | 20000347 | Metal Loss | Metal Loss | 355.2 | 7.5 | 7.49 | 21.43 | 20.183 | E | Pitting | 2032-03-29 | 7.120344 | Leak | Active | 2279.761 | 2239.006 | 2191.511 | 2135.451 | 2068.079 | 1986.086 | 1883.821 | 1752.703 | 1577.961 | 1335.079 | 973.3169
530 | 20000348 | Metal Loss | Metal Loss | 355.2 | 7.5 | 8.38 | 22.028 | 28.662 | E | Pitting | 2032-02-21 | 7.018967 | Leak | Active | 2273.926 | 2231.451 | 2181.946 | 2123.507 | 2053.267 | 1967.771 | 1861.114 | 1724.333 | 1541.984 | 1288.416 | 910.4962
530 | 20000349 | Metal Loss | Metal Loss | 355.2 | 7.5 | 9.14 | 23.833 | 67.068 | E | Circumferential Grooving | 2032-01-21 | 6.932397 | Leak | Active | 2264.294 | 2217.933 | 2164.026 | 2100.565 | 2024.538 | 1932.362 | 1817.932 | 1672.08 | 1479.194 | 1213.884 | 824.6219
530 | 20000350 | Metal Loss | Metal Loss | 355.2 | 7.5 | 7.39 | 9.478 | 11.922 | E | Circumferential Slotting | 2032-04-02 | 7.131735 | Leak | Active | 2315.733 | 2296.61 | 2273.849 | 2246.307 | 2212.193 | 2169.105 | 2112.791 | 2036.054 | 1924.956 | 1750.985 | 1438.521
530 | 20000351 | Metal Loss | Metal Loss | 355.2 | 7.5 | 10.97 | 20.038 | 55.811 | E | Circumferential Grooving | 2031-11-05 | 6.723947 | Leak | Active | 2269.616 | 2229.042 | 2181.401 | 2124.67 | 2055.765 | 1970.818 | 1863.156 | 1722.262 | 1529.316 | 1250.813 | 812.0943
530 | 20000352 | Metal Loss | Metal Loss | 355.3 | 7.6 | 8.04 | 16.381 | 15.076 | E | Pitting | 2032-03-06 | 7.057695 | Leak | Active | 2293.549 | 2261.777 | 2224.378 | 2179.709 | 2125.259 | 2057.834 | 1971.905 | 1858.64 | 1702.021 | 1472.819 | 1104.045
530 | 20000353 | Metal Loss | Metal Loss | 355.3 | 7.6 | 9.53 | 20.624 | 67.018 | E | Circumferential Grooving | 2032-01-04 | 6.887974 | Leak | Active | 2273.645 | 2232.974 | 2185.371 | 2128.899 | 2060.62 | 1976.911 | 1871.549 | 1734.887 | 1549.951 | 1287.422 | 884.1092
530 | 20000354 | Metal Loss | Metal Loss | 355.4 | 7.699 | 7.44 | 34.669 | 32.782 | E | General | 2032-03-31 | 7.12604 | Leak | Active | 2240.3 | 2176.857 | 2104.609 | 2021.586 | 1924.899 | 1811.549 | 1676.418 | 1512.561 | 1309.107 | 1051.336 | 713.0815
530 | 20000355 | Metal Loss | Metal Loss | 355.4 | 7.699 | 8.78 | 24.13 | 28.407 | E | Pitting | 2032-02-05 | 6.973404 | Leak | Active | 2265.064 | 2218.436 | 2164.272 | 2100.586 | 2024.397 | 1932.18 | 1817.938 | 1672.707 | 1481.295 | 1219.221 | 837.2182
530 | 20000356 | Metal Loss | Metal Loss | 355.4 | 7.699 | 7.71 | 18.317 | 22.174 | E | Pitting | 2032-03-20 | 7.095285 | Leak | Active | 2288.612 | 2253.449 | 2212.224 | 2163.22 | 2103.827 | 2030.799 | 1938.545 | 1818.323 | 1654.616 | 1420.19 | 1055.322
530 | 20000357 | Metal Loss | Metal Loss | 355.4 | 7.699 | 8.95 | 27.215 | 32.015 | E | Pitting | 2032-01-28 | 6.95404 | Leak | Active | 2253.877 | 2201.566 | 2141.131 | 2070.52 | 1986.674 | 1886.098 | 1762.854 | 1608.308 | 1408.171 | 1140.5 | 762.9367
530 | 20000358 | Metal Loss | Metal Loss | 355.5 | 7.8 | 16.41 | 36.505 | 25.404 | E | Pitting | 2031-03-24 | 6.104291 | Leak | Active | 2167.315 | 2091.836 | 2005.373 | 1905.341 | 1787.924 | 1648.995 | 1481.542 | 1275.774 | 1016.041 | 680.03 | 226.9062
530 | 20000359 | Metal Loss | Metal Loss | 355.5 | 7.8 | 10.61 | 24.03 | 48.341 | E | Circumferential Grooving | 2031-11-20 | 6.764954 | Leak | Active | 2256.252 | 2208.374 | 2152.616 | 2086.857 | 2007.905 | 1911.931 | 1792.401 | 1639.427 | 1436.046 | 1154.277 | 736.5673
530 | 20000360 | Metal Loss | Metal Loss | 355.5 | 7.8 | 8.13 | 46.212 | 31.675 | E | General | 2032-03-03 | 7.047444 | Leak | Active | 2204.202 | 2123.69 | 2033.517 | 1931.836 | 1815.952 | 1683.449 | 1530.024 | 1350.296 | 1136.227 | 878.4997 | 561.2739
530 | 20000361 | Metal Loss | Metal Loss | 355.5 | 7.8 | 8.15 | 35.319 | 34.001 | E | General | 2032-03-02 | 7.045166 | Leak | Active | 2233.549 | 2168.435 | 2094.312 | 2009.172 | 1910.067 | 1793.949 | 1655.612 | 1488.004 | 1280.101 | 1017.026 | 672.3712
530 | 20000362 | Metal Loss | Metal Loss | 355.5 | 7.8 | 7.8 | 20.532 | 44.023 | E | Circumferential Grooving | 2032-03-16 | 7.085033 | Leak | Active | 2281.268 | 2241.953 | 2196.041 | 2141.719 | 2076.246 | 1996.284 | 1896.118 | 1766.984 | 1593.635 | 1350.286 | 982.5479
530 | 20000363 | Metal Loss | Metal Loss | 355.6 | 7.9 | 8.17 | 16.24 | 14.223 | E | Pitting | 2032-03-01 | 7.042887 | Leak | Active | 2293.562 | 2261.979 | 2224.783 | 2180.335 | 2126.117 | 2058.926 | 1973.208 | 1860.074 | 1703.356 | 1473.422 | 1102.003
530 | 20000364 | Metal Loss | Metal Loss | 355.6 | 7.9 | 9.18 | 37.093 | 31.55 | E | General | 2032-01-19 | 6.927841 | Leak | Active | 2220.882 | 2152.054 | 2073.851 | 1984.218 | 1880.143 | 1758.557 | 1614.202 | 1440.023 | 1225.056 | 954.7547 | 603.495
530 | 20000365 | Metal Loss | Metal Loss | 355.6 | 7.9 | 8.72 | 20.534 | 20.633 | E | Pitting | 2032-02-07 | 6.980238 | Leak | Active | 2277.406 | 2237.465 | 2190.762 | 2135.421 | 2068.601 | 1986.816 | 1884.091 | 1751.2 | 1571.997 | 1318.844 | 932.7384
530 | 20000366 | Metal Loss | Metal Loss | 355.7 | 8 | 8.26 | 29.209 | 21.25 | E | Pitting | 2032-02-26 | 7.032636 | Leak | Active | 2251.383 | 2196.18 | 2132.681 | 2058.861 | 1971.724 | 1867.935 | 1741.833 | 1585.358 | 1385.412 | 1122.632 | 760.7041
530 | 20000367 | Metal Loss | Metal Loss | 355.7 | 8 | 8.99 | 24.816 | 26.47 | E | Pitting | 2032-01-27 | 6.949483 | Leak | Active | 2261.703 | 2213.663 | 2157.915 | 2092.443 | 2014.225 | 1919.71 | 1802.858 | 1654.69 | 1460.053 | 1194.747 | 810.4656
530 | 20000368 | Metal Loss | Metal Loss | 355.8 | 8.1 | 9.2 | 31.022 | 18.838 | E | Pitting | 2032-01-18 | 6.925563 | Leak | Active | 2239.853 | 2180.748 | 2112.904 | 2034.228 | 1941.627 | 1831.704 | 1698.699 | 1534.487 | 1325.981 | 1054.187 | 683.9423
530 | 20000369 | Metal Loss | Metal Loss | 355.8 | 8.1 | 9.13 | 25.3 | 32.059 | E | Pitting | 2032-01-21 | 6.933536 | Leak | Active | 2259.342 | 2210.314 | 2153.46 | 2086.744 | 2007.118 | 1911.017 | 1792.378 | 1642.216 | 1445.424 | 1178.025 | 792.4289
530 | 20000370 | Metal Loss | Metal Loss | 355.8 | 8.1 | 8.99 | 12.512 | 10.52 | E | Pitting | 2032-01-27 | 6.949483 | Leak | Active | 2303.053 | 2277.923 | 2248.088 | 2212.09 | 2167.664 | 2111.804 | 2039.218 | 1941.071 | 1800.508 | 1583.967 | 1205.619
530 | 20000371 | Metal Loss | Metal Loss | 355.8 | 8.1 | 13.85 | 34.474 | 78.122 | E | General | 2031-07-09 | 6.395894 | Leak | Active | 2195.515 | 2126.131 | 2046.576 | 1954.437 | 1846.149 | 1717.83 | 1562.89 | 1372.085 | 1130.587 | 817.0804 | 392.3532
530 | 20000372 | Metal Loss | Metal Loss | 355.9 | 8.199 | 8.16 | 15.62 | 14.757 | E | Pitting | 2032-03-01 | 7.044026 | Leak | Active | 2295.564 | 2265.135 | 2229.26 | 2186.331 | 2133.883 | 2068.758 | 1985.468 | 1875.18 | 1721.731 | 1495.163 | 1125.541
530 | 20000373 | Metal Loss | Metal Loss | 355.9 | 8.199 | 7.7 | 30.66 | 21.464 | E | Pitting | 2032-03-20 | 7.096424 | Leak | Active | 2250.288 | 2193.11 | 2127.543 | 2051.594 | 1962.323 | 1856.52 | 1728.741 | 1571.347 | 1372.075 | 1113.283 | 762.4984
530 | 20000374 | Metal Loss | Metal Loss | 355.9 | 8.199 | 12.54 | 15.449 | 11.039 | E | Pitting | 2031-09-01 | 6.545113 | Leak | Active | 2281.667 | 2249.024 | 2210.252 | 2163.446 | 2105.642 | 2032.901 | 1938.277 | 1810.148 | 1626.278 | 1342.174 | 843.2871
530 | 20000375 | Metal Loss | Metal Loss | 355.9 | 8.199 | 9.17 | 14.28 | 15.469 | E | Pitting | 2032-01-19 | 6.92898 | Leak | Active | 2296.78 | 2268.297 | 2234.58 | 2194.039 | 2144.217 | 2081.903 | 2001.472 | 1893.681 | 1741.206 | 1510.59 | 1119.635
530 | 20000376 | Metal Loss | Metal Loss | 355.9 | 8.199 | 11.37 | 19.472 | 91.193 | E | Circumferential Grooving | 2031-10-20 | 6.678384 | Leak | Active | 2270.101 | 2230.338 | 2183.569 | 2127.764 | 2059.819 | 1975.806 | 1868.93 | 1728.387 | 1534.667 | 1252.457 | 801.5787
530 | 20000377 | Metal Loss | Metal Loss | 355.9 | 8.199 | 9.41 | 42.888 | 23.009 | E | Pitting | 2032-01-09 | 6.901642 | Leak | Active | 2202.125 | 2124.698 | 2037.487 | 1938.511 | 1824.887 | 1693.876 | 1540.706 | 1359.233 | 1140.157 | 872.0771 | 535.4459
530 | 20000378 | Metal Loss | Metal Loss | 355.9 | 8.199 | 9.32 | 14.563 | 54.666 | E | Circumferential Grooving | 2032-01-13 | 6.911894 | Leak | Active | 2295.381 | 2266.29 | 2231.863 | 2190.481 | 2139.647 | 2076.099 | 1994.127 | 1884.362 | 1729.275 | 1495.107 | 1099.223
530 | 20000379 | Metal Loss | Metal Loss | 356 | 8.3 | 7.72 | 19.946 | 44.985 | E | Circumferential Grooving | 2032-03-20 | 7.094146 | Leak | Active | 2283.449 | 2245.269 | 2200.638 | 2147.772 | 2083.967 | 2005.914 | 1907.939 | 1781.3 | 1610.715 | 1370.104 | 1003.953
530 | 20000380 | Metal Loss | Metal Loss | 356 | 8.3 | 6.85 | 20.367 | 21.549 | E | Pitting | 2032-04-25 | 7.193245 | Leak | Active | 2285.681 | 2247.295 | 2202.512 | 2149.587 | 2085.888 | 2008.225 | 1911.142 | 1786.316 | 1619.341 | 1386.068 | 1036.039
530 | 20000381 | Metal Loss | Metal Loss | 356 | 8.3 | 8.08 | 14.024 | 21.502 | E | Pitting | 2032-03-05 | 7.053139 | Leak | Active | 2300.807 | 2273.356 | 2240.903 | 2201.942 | 2154.153 | 2094.519 | 2017.776 | 1915.327 | 1771.185 | 1554.885 | 1192.835
530 | 20000382 | Metal Loss | Metal Loss | 356 | 8.3 | 7.41 | 20.832 | 28.362 | E | Pitting | 2032-04-02 | 7.129457 | Leak | Active | 2281.957 | 2242.351 | 2196.15 | 2141.555 | 2075.852 | 1995.758 | 1895.655 | 1766.974 | 1594.892 | 1354.583 | 994.2096
530 | 20000383 | Metal Loss | Metal Loss | 356 | 8.3 | 9.68 | 21.666 | 53.847 | E | Circumferential Grooving | 2031-12-29 | 6.870887 | Leak | Active | 2269.301 | 2226.562 | 2176.626 | 2117.51 | 2046.212 | 1959.065 | 1849.788 | 1708.726 | 1519.046 | 1252.145 | 847.4293
530 | 20000384 | Metal Loss | Metal Loss | 356.1 | 8.4 | 7.91 | 11.832 | 16.89 | E | Pitting | 2032-03-12 | 7.072503 | Leak | Active | 2307.898 | 2284.484 | 2256.702 | 2223.207 | 2181.906 | 2130.035 | 2062.729 | 1971.894 | 1842.149 | 1643.066 | 1297.512
530 | 20000385 | Metal Loss | Metal Loss | 356.1 | 8.4 | 7.69 | 6.67 | 8.458 | E | Pinhole | 2032-03-21 | 7.097563 | Leak | Active | 2322.574 | 2307.931 | 2290.417 | 2269.096 | 2242.495 | 2208.585 | 2163.733 | 2101.627 | 2009.623 | 1860.369 | 1575.165
530 | 20000386 | Metal Loss | Metal Loss | 356.1 | 8.4 | 7.67 | 15.448 | 22.958 | E | Pitting | 2032-03-22 | 7.099841 | Leak | Active | 2297.656 | 2267.81 | 2232.636 | 2190.571 | 2139.21 | 2075.486 | 1994.067 | 1886.399 | 1736.858 | 1516.621 | 1158.756
530 | 20000387 | Metal Loss | Metal Loss | 356.2 | 8.5 | 5.46 | 14.361 | 15.187 | E | Pitting | 2032-06-22 | 7.351576 | Leak | Active | 2307.326 | 2280.554 | 2249.049 | 2211.437 | 2165.611 | 2108.899 | 2036.676 | 1941.572 | 1810.239 | 1618.403 | 1310.651
530 | 20000388 | Metal Loss | Metal Loss | 356.2 | 8.5 | 10.48 | 16.852 | 52.636 | E | Circumferential Grooving | 2031-11-26 | 6.779762 | Leak | Active | 2283.478 | 2249.371 | 2209.106 | 2160.849 | 2101.78 | 2028.26 | 1933.955 | 1808.596 | 1633.252 | 1372.365 | 941.5865
530 | 20000389 | Metal Loss | Metal Loss | 356.2 | 8.5 | 7.1 | 22.387 | 26.612 | E | Pitting | 2032-04-14 | 7.164768 | Leak | Active | 2278.536 | 2236.309 | 2187.208 | 2129.406 | 2060.158 | 1976.201 | 1871.973 | 1739.126 | 1563.438 | 1321.782 | 967.2256
530 | 20000390 | Metal Loss | Metal Loss | 356.2 | 8.5 | 6.77 | 15.829 | 21.517 | E | Pitting | 2032-04-28 | 7.202358 | Leak | Active | 2299.361 | 2269.301 | 2233.948 | 2191.771 | 2140.425 | 2076.949 | 1996.215 | 1890.082 | 1743.849 | 1530.939 | 1191.073
530 | 20000391 | Metal Loss | Metal Loss | 356.2 | 8.5 | 6.57 | 10.444 | 22.812 | E | Circumferential Grooving | 2032-05-06 | 7.225139 | Leak | Active | 2314.857 | 2294.404 | 2270.135 | 2240.869 | 2204.78 | 2159.445 | 2100.607 | 2021.175 | 1907.669 | 1733.395 | 1430.581
530 | 20000392 | Metal Loss | Metal Loss | 356.3 | 8.6 | 8.19 | 18.092 | 27.262 | E | Pitting | 2032-02-29 | 7.040609 | Leak | Active | 2287.55 | 2252.51 | 2211.383 | 2162.431 | 2103.009 | 2029.802 | 1937.1 | 1815.919 | 1650.216 | 1411.54 | 1036.761
530 | 20000393 | Metal Loss | Metal Loss | 356.3 | 8.6 | 9.86 | 27.533 | 55.628 | E | Circumferential Grooving | 2031-12-22 | 6.850384 | Leak | Active | 2247.669 | 2194.028 | 2132.024 | 2059.536 | 1973.403 | 1869.997 | 1743.157 | 1583.901 | 1377.335 | 1100.48 | 708.817
530 | 20000394 | Metal Loss | Metal Loss | 356.4 | 8.699 | 9.47 | 27.74 | 104.133 | E | Circumferential Grooving | 2032-01-07 | 6.894808 | Leak | Active | 2249.18 | 2195.504 | 2133.513 | 2061.11 | 1975.177 | 1872.154 | 1745.995 | 1587.922 | 1383.432 | 1110.318 | 725.8066
530 | 20000395 | Metal Loss | Metal Loss | 356.4 | 8.699 | 8.81 | 22.025 | 37.032 | E | Pitting | 2032-02-03 | 6.969987 | Leak | Active | 2271.996 | 2229.217 | 2179.33 | 2120.4 | 2049.511 | 1963.139 | 1855.259 | 1716.693 | 1531.591 | 1273.478 | 887.2284
530 | 20000396 | Metal Loss | Metal Loss | 356.4 | 8.699 | 8.03 | 14.593 | 16.048 | E | Pitting | 2032-03-07 | 7.058834 | Leak | Active | 2299.189 | 2270.722 | 2237.104 | 2196.798 | 2147.436 | 2085.962 | 2007.048 | 1902.045 | 1754.974 | 1535.721 | 1172.553
530 | 20000397 | Metal Loss | Metal Loss | 356.4 | 8.699 | 7.27 | 25.653 | 27.309 | E | Pitting | 2032-04-07 | 7.145404 | Leak | Active | 2267.812 | 2219.609 | 2163.875 | 2098.696 | 2021.217 | 1928.157 | 1813.945 | 1670.442 | 1484.14 | 1234.149 | 879.9088
530 | 20000398 | Metal Loss | Metal Loss | 356.4 | 8.699 | 8.28 | 15.482 | 20.827 | E | Pitting | 2032-02-25 | 7.030358 | Leak | Active | 2295.619 | 2265.38 | 2229.713 | 2187.011 | 2134.807 | 2069.935 | 1986.887 | 1876.779 | 1723.313 | 1496.147 | 1124.081
530 | 20000399 | Metal Loss | Metal Loss | 356.5 | 8.8 | 6.73 | 18.509 | 35.724 | E | Pitting | 2032-04-30 | 7.206914 | Leak | Active | 2291.657 | 2256.736 | 2215.866 | 2167.385 | 2108.772 | 2036.919 | 1946.492 | 1829.218 | 1670.549 | 1445.369 | 1099.574
530 | 20000400 | Metal Loss | Metal Loss | 356.6 | 8.9 | 9.42 | 24.31 | 55.878 | E | Circumferential Grooving | 2032-01-09 | 6.900503 | Leak | Active | 2261.258 | 2213.804 | 2158.655 | 2093.774 | 2016.1 | 1922.012 | 1805.332 | 1656.816 | 1460.754 | 1191.719 | 798.3357
530 | 20000401 | Metal Loss | Metal Loss | 356.6 | 8.9 | 8.42 | 26.927 | 41.42 | E | Pitting | 2032-02-20 | 7.014411 | Leak | Active | 2257.741 | 2206.375 | 2147.039 | 2077.719 | 1995.421 | 1896.718 | 1775.798 | 1624.205 | 1427.962 | 1165.622 | 795.8111
530 | 20000402 | Metal Loss | Metal Loss | 356.6 | 8.9 | 7.57 | 19.731 | 21.45 | E | Pitting | 2032-03-26 | 7.111232 | Leak | Active | 2284.726 | 2247.039 | 2202.978 | 2150.774 | 2087.753 | 2010.635 | 1913.795 | 1788.56 | 1619.754 | 1381.434 | 1018.276
530 | 20000403 | Metal Loss | Metal Loss | 356.6 | 8.9 | 8.98 | 24.679 | 49.904 | E | Circumferential Grooving | 2032-01-27 | 6.950623 | Leak | Active | 2262.217 | 2214.434 | 2158.971 | 2093.815 | 2015.948 | 1921.821 | 1805.392 | 1657.668 | 1463.461 | 1198.46 | 814.0414
530 | 20000404 | Metal Loss | Metal Loss | 356.6 | 8.9 | 8.81 | 20.755 | 36.973 | E | Pitting | 2032-02-03 | 6.969987 | Leak | Active | 2276.28 | 2235.864 | 2188.62 | 2132.657 | 2065.113 | 1982.483 | 1878.759 | 1744.681 | 1564.064 | 1309.277 | 921.5007
530 | 20000405 | Metal Loss | Metal Loss | 356.6 | 8.9 | 8.08 | 15.238 | 21.82 | E | Pitting | 2032-03-05 | 7.053139 | Leak | Active | 2297.022 | 2267.342 | 2232.329 | 2190.405 | 2139.143 | 2075.425 | 1993.831 | 1885.609 | 1734.69 | 1511.127 | 1144.522
530 | 20000406 | Metal Loss | Metal Loss | 356.6 | 8.9 | 8.93 | 28.241 | 28.775 | E | Pitting | 2032-01-29 | 6.956318 | Leak | Active | 2250.597 | 2196.5 | 2134.117 | 2061.388 | 1975.248 | 1872.234 | 1746.468 | 1589.479 | 1387.357 | 1119.093 | 744.6441
530 | 20000407 | Metal Loss | Metal Loss | 356.7 | 9 | 11.13 | 26.05 | 31.054 | E | Pitting | 2031-10-30 | 6.705722 | Leak | Active | 2245.929 | 2193.883 | 2133.462 | 2062.467 | 1977.603 | 1874.989 | 1748.018 | 1586.851 | 1374.852 | 1085.358 | 664.9643
530 | 20000408 | Metal Loss | Metal Loss | 356.7 | 9 | 8.08 | 16.42 | 10.982 | E | Pitting | 2032-03-05 | 7.053139 | Leak | Active | 2293.291 | 2261.425 | 2223.914 | 2179.112 | 2124.501 | 2056.879 | 1970.699 | 1857.109 | 1700.045 | 1470.205 | 1100.439
530 | 20000409 | Metal Loss | Metal Loss | 356.7 | 9 | 8.71 | 22.483 | 26.431 | E | Pitting | 2032-02-07 | 6.981377 | Leak | Active | 2270.914 | 2227.361 | 2176.62 | 2116.751 | 2044.832 | 1957.351 | 1848.311 | 1708.622 | 1522.656 | 1264.548 | 880.9179
530 | 20000410 | Metal Loss | Metal Loss | 356.7 | 9 | 6.85 | 19.007 | 21.353 | E | Pitting | 2032-04-25 | 7.193245 | Leak | Active | 2289.734 | 2253.83 | 2211.841 | 2162.074 | 2101.969 | 2028.379 | 1935.91 | 1816.226 | 1654.723 | 1426.36 | 1077.581
530 | 20000411 | Metal Loss | Metal Loss | 356.7 | 9 | 8.54 | 17.952 | 33.656 | E | Pitting | 2032-02-15 | 7.000742 | Leak | Active | 2286.713 | 2251.719 | 2210.614 | 2161.644 | 2102.133 | 2028.719 | 1935.596 | 1813.599 | 1646.291 | 1404.305 | 1021.927
530 | 20000412 | Metal Loss | Metal Loss | 356.8 | 9.1 | 7.03 | 22.216 | 20.349 | E | Pitting | 2032-04-17 | 7.172742 | Leak | Active | 2279.365 | 2237.497 | 2188.802 | 2131.464 | 2062.75 | 1979.411 | 1875.904 | 1743.901 | 1569.2 | 1328.663 | 975.2438
530 | 20000413 | Metal Loss | Metal Loss | 356.8 | 9.1 | 7.69 | 17.373 | 27.299 | E | Pitting | 2032-03-21 | 7.097563 | Leak | Active | 2291.636 | 2258.231 | 2219 | 2172.273 | 2115.504 | 2045.495 | 1956.728 | 1840.501 | 1681.222 | 1451.083 | 1087.995
530 | 20000414 | Metal Loss | Metal Loss | 356.8 | 9.1 | 6.19 | 27.065 | 27.168 | E | Pitting | 2032-05-22 | 7.268424 | Leak | Active | 2269.329 | 2219.496 | 2162.093 | 2095.252 | 2016.204 | 1921.836 | 1806.871 | 1663.738 | 1480.068 | 1237.348 | 900.554
530 | 20000415 | Metal Loss | Metal Loss | 356.8 | 9.1 | 11.12 | 18.806 | 56.873 | E | Circumferential Grooving | 2031-10-30 | 6.706861 | Leak | Active | 2273.704 | 2235.406 | 2190.319 | 2136.462 | 2070.802 | 1989.482 | 1885.82 | 1749.142 | 1560.072 | 1283.221 | 837.3888
530 | 20000416 | Metal Loss | Metal Loss | 356.9 | 9.199 | 7.05 | 15.515 | 21.461 | E | Pitting | 2032-04-17 | 7.170464 | Leak | Active | 2299.398 | 2269.759 | 2234.869 | 2193.193 | 2142.388 | 2079.47 | 1999.275 | 1893.55 | 1747.325 | 1533.265 | 1188.684
530 | 20000417 | Metal Loss | Metal Loss | 356.9 | 9.199 | 10.35 | 19.14 | 16.562 | E | Pitting | 2031-12-01 | 6.79457 | Leak | Active | 2275.563 | 2237.147 | 2192.001 | 2138.19 | 2072.755 | 1991.97 | 1889.4 | 1754.857 | 1570.034 | 1302.077 | 877.1225
530 | 20000418 | Metal Loss | Metal Loss | 356.9 | 9.199 | 8.04 | 9.483 | 16.23 | E | Circumferential Slotting | 2032-03-06 | 7.057695 | Leak | Active | 2314.408 | 2295.037 | 2271.957 | 2243.989 | 2209.292 | 2165.376 | 2107.825 | 2029.122 | 1914.595 | 1733.863 | 1404.914
530 | 20000419 | Metal Loss | Metal Loss | 357 | 9.3 | 7.43 | 14.775 | 18.488 | E | Pitting | 2032-04-01 | 7.127179 | Leak | Active | 2300.433 | 2271.943 | 2238.34 | 2198.113 | 2148.938 | 2087.835 | 2009.62 | 1905.936 | 1761.45 | 1547.638 | 1197.6
530 | 20000420 | Metal Loss | Metal Loss | 357.1 | 9.4 | 6.47 | 13.584 | 21.512 | E | Pitting | 2032-05-11 | 7.23653 | Leak | Active | 2306.613 | 2280.737 | 2250.2 | 2213.616 | 2168.858 | 2113.184 | 2041.824 | 1947.062 | 1814.697 | 1618.149 | 1294.63
530 | 20000421 | Metal Loss | Metal Loss | 357.1 | 9.4 | 7.8 | 16.623 | 15.729 | E | Pitting | 2032-03-16 | 7.085033 | Leak | Active | 2293.596 | 2261.513 | 2223.778 | 2178.75 | 2123.926 | 2056.135 | 1969.891 | 1856.474 | 1700.133 | 1472.355 | 1108.385
530 | 20000422 | Metal Loss | Metal Loss | 357.1 | 9.4 | 7.02 | 18.212 | 22.672 | E | Pitting | 2032-04-18 | 7.173881 | Leak | Active | 2291.475 | 2256.923 | 2216.447 | 2168.379 | 2110.187 | 2038.735 | 1948.627 | 1831.463 | 1672.392 | 1445.547 | 1094.671
530 | 20000423 | Metal Loss | Metal Loss | 357.1 | 9.4 | 7.15 | 7.937 | 13.136 | E | Circumferential Slotting | 2032-04-12 | 7.159073 | Leak | Active | 2320.236 | 2303.739 | 2284.065 | 2260.199 | 2230.551 | 2192.962 | 2143.594 | 2075.884 | 1976.943 | 1819.807 | 1530.622
530 | 20000424 | Metal Loss | Metal Loss | 357.2 | 9.5 | 7.01 | 17.796 | 32.806 | E | Pitting | 2032-04-18 | 7.17502 | Leak | Active | 2292.756 | 2258.973 | 2219.367 | 2172.293 | 2115.243 | 2045.104 | 1956.513 | 1841.085 | 1683.943 | 1458.993 | 1109.052
530 | 20000425 | Metal Loss | Metal Loss | 357.2 | 9.5 | 7.41 | 11.369 | 19.362 | E | Pitting | 2032-04-02 | 7.129457 | Leak | Active | 2310.442 | 2288.057 | 2261.5 | 2229.481 | 2190.005 | 2140.428 | 2076.105 | 1989.307 | 1865.35 | 1675.2 | 1345.295
530 | 20000426 | Metal Loss | Metal Loss | 357.2 | 9.5 | 9.32 | 19.21 | 26.923 | E | Pitting | 2032-01-13 | 6.911894 | Leak | Active | 2279.458 | 2241.599 | 2197.183 | 2144.343 | 2080.241 | 2001.328 | 1901.495 | 1771.151 | 1593.21 | 1337.496 | 937.3611
530 | 20000427 | Metal Loss | Metal Loss | 357.2 | 9.5 | 7.57 | 26.936 | 45.912 | E | Pitting | 2032-03-26 | 7.111232 | Leak | Active | 2262.325 | 2211.63 | 2153.127 | 2084.862 | 2003.929 | 1907.024 | 1788.546 | 1640.386 | 1449.195 | 1194.678 | 837.9557
530 | 20000428 | Metal Loss | Metal Loss | 357.2 | 9.5 | 8.16 | 10.93 | 22.488 | E | Circumferential Grooving | 2032-03-01 | 7.044026 | Leak | Active | 2309.967 | 2288.041 | 2261.975 | 2230.473 | 2191.518 | 2142.415 | 2078.407 | 1991.488 | 1866.263 | 1671.62 | 1326.396
530 | 20000429 | Metal Loss | Metal Loss | 357.2 | 9.5 | 8.04 | 20.223 | 39.484 | E | Pitting | 2032-03-06 | 7.057695 | Leak | Active | 2281.263 | 2242.359 | 2196.886 | 2143.026 | 2078.027 | 1998.523 | 1898.74 | 1769.787 | 1596.124 | 1351.25 | 978.7875
530 | 20000430 | Metal Loss | Metal Loss | 357.2 | 9.5 | 7.8 | 14.839 | 14.808 | E | Pitting | 2032-03-16 | 7.085033 | Leak | Active | 2299.123 | 2270.324 | 2236.342 | 2195.638 | 2145.847 | 2083.927 | 2004.585 | 1899.263 | 1752.222 | 1534.045 | 1175.347
530 | 20000431 | Metal Loss | Metal Loss | 357.3 | 9.6 | 7.84 | 16.178 | 17.878 | E | Pitting | 2032-03-15 | 7.080477 | Leak | Active | 2294.851 | 2263.568 | 2226.74 | 2182.751 | 2129.125 | 2062.713 | 1978.061 | 1866.459 | 1712.1 | 1486.122 | 1122.33
530 | 20000432 | Metal Loss | Metal Loss | 357.3 | 9.6 | 8.13 | 22.807 | 28.444 | E | Pitting | 2032-03-03 | 7.047444 | Leak | Active | 2272.529 | 2228.803 | 2177.93 | 2118.002 | 2046.148 | 1958.947 | 1850.564 | 1712.211 | 1528.883 | 1276.049 | 903.6807
530 | 20000433 | Metal Loss | Metal Loss | 357.3 | 9.6 | 9.3 | 15.591 | 16.445 | E | Pitting | 2032-01-14 | 6.914172 | Leak | Active | 2291.973 | 2260.963 | 2224.336 | 2180.412 | 2126.607 | 2059.576 | 1973.493 | 1858.89 | 1698.251 | 1458.514 | 1060.731
530 | 20000434 | Metal Loss | Metal Loss | 357.3 | 9.6 | 10.3 | 20.164 | 30.502 | E | Pitting | 2031-12-03 | 6.800265 | Leak | Active | 2272.005 | 2231.665 | 2184.356 | 2128.102 | 2059.894 | 1975.986 | 1869.923 | 1731.596 | 1543.035 | 1272.615 | 850.783
530 | 20000435 | Metal Loss | Metal Loss | 357.3 | 9.6 | 9.91 | 13.387 | 45.877 | E | Circumferential Grooving | 2031-12-20 | 6.844689 | Leak | Active | 2297.628 | 2270.429 | 2238.14 | 2199.182 | 2151.106 | 2090.662 | 2012.127 | 1905.947 | 1753.905 | 1519.742 | 1110.777
530 | 20000436 | Metal Loss | Metal Loss | 357.3 | 9.6 | 7.78 | 20.35 | 22.81 | E | Pitting | 2032-03-17 | 7.087311 | Leak | Active | 2281.928 | 2242.962 | 2197.444 | 2143.568 | 2078.604 | 1999.224 | 1899.722 | 1771.337 | 1598.807 | 1356.242 | 988.8794
530 | 20000437 | Metal Loss | Metal Loss | 357.3 | 9.6 | 8.33 | 14.785 | 20.549 | E | Pitting | 2032-02-23 | 7.024662 | Leak | Active | 2297.68 | 2268.703 | 2234.478 | 2193.437 | 2143.168 | 2080.549 | 2000.141 | 1893.112 | 1743.123 | 1519.352 | 1148.257
530 | 20000438 | Metal Loss | Metal Loss | 357.4 | 9.699 | 12.88 | 22.873 | 19.932 | E | Pitting | 2031-08-18 | 6.506384 | Leak | Active | 2249.37 | 2201.849 | 2146.208 | 2080.172 | 2000.286 | 1902.283 | 1778.832 | 1618.542 | 1401.334 | 1092.404 | 616.4589
530 | 20000439 | Metal Loss | Metal Loss | 357.4 | 9.699 | 8.4 | 22.426 | 27.006 | E | Pitting | 2032-02-20 | 7.016689 | Leak | Active | 2272.527 | 2229.305 | 2178.964 | 2119.589 | 2048.293 | 1961.616 | 1853.647 | 1715.44 | 1531.642 | 1276.912 | 899.0876
530 | 20000440 | Metal Loss | Metal Loss | 357.5 | 9.8 | 7.25 | 28.979 | 29.732 | E | Pitting | 2032-04-08 | 7.147682 | Leak | Active | 2257.958 | 2203.996 | 2141.968 | 2069.92 | 1984.957 | 1883.875 | 1761.235 | 1609.316 | 1415.613 | 1161.751 | 813.4273
530 | 20000441 | Metal Loss | Metal Loss | 357.5 | 9.8 | 7.86 | 14.125 | 16.403 | E | Pitting | 2032-03-14 | 7.078199 | Leak | Active | 2301.132 | 2273.608 | 2241.085 | 2202.065 | 2154.239 | 2094.618 | 2017.983 | 1915.84 | 1772.442 | 1557.943 | 1200.733
530 | 20000442 | Metal Loss | Metal Loss | 357.6 | 9.9 | 8.23 | 14.506 | 10.642 | E | Pitting | 2032-02-27 | 7.036053 | Leak | Active | 2298.863 | 2270.452 | 2236.884 | 2196.616 | 2147.267 | 2085.756 | 2006.711 | 1901.385 | 1753.576 | 1532.605 | 1164.951
530 | 20000443 | Metal Loss | Metal Loss | 357.6 | 9.9 | 7.32 | 33.358 | 36.768 | E | General | 2032-04-05 | 7.139709 | Leak | Active | 2244.814 | 2183.556 | 2113.656 | 2033.144 | 1939.129 | 1828.565 | 1696.263 | 1535.115 | 1333.914 | 1077.216 | 737.3093
530 | 20000444 | Metal Loss | Metal Loss | 357.6 | 9.9 | 11.27 | 24.196 | 78.096 | E | Circumferential Grooving | 2031-10-24 | 6.689775 | Leak | Active | 2252.248 | 2203.526 | 2146.753 | 2079.752 | 1999.247 | 1901.292 | 1779.152 | 1622.608 | 1414.076 | 1124.409 | 693.354
530 | 20000445 | Metal Loss | Metal Loss | 357.6 | 9.9 | 8.64 | 22.412 | 39.58 | E | Pitting | 2032-02-10 | 6.989351 | Leak | Active | 2271.473 | 2228.102 | 2177.571 | 2117.948 | 2046.32 | 1959.187 | 1850.572 | 1711.413 | 1526.129 | 1268.92 | 886.5267
530 | 20000446 | Metal Loss | Metal Loss | 357.7 | 10 | 7.56 | 24.118 | 47.026 | E | Pitting | 2032-03-26 | 7.112371 | Leak | Active | 2271.076 | 2225.392 | 2172.405 | 2110.214 | 2035.969 | 1946.336 | 1835.637 | 1695.459 | 1511.639 | 1261.661 | 900.7679
530 | 20000447 | Metal Loss | Metal Loss | 357.7 | 10 | 7.35 | 19.875 | 21.213 | E | Pitting | 2032-04-04 | 7.136291 | Leak | Active | 2285.157 | 2247.348 | 2203.168 | 2150.859 | 2087.761 | 2010.624 | 1913.877 | 1788.955 | 1620.915 | 1384.343 | 1025.344
530 | 20000448 | Metal Loss | Metal Loss | 357.7 | 10 | 7.9 | 15.776 | 16.681 | E | Pitting | 2032-03-12 | 7.073642 | Leak | Active | 2295.91 | 2265.335 | 2229.312 | 2186.242 | 2133.674 | 2068.479 | 1985.226 | 1875.207 | 1722.547 | 1498.02 | 1133.957
530 | 20000449 | Metal Loss | Metal Loss | 357.8 | 10.1 | 8.72 | 36.92 | 31.509 | E | General | 2032-02-07 | 6.980238 | Leak | Active | 2224.775 | 2156.655 | 2079.267 | 1990.583 | 1887.632 | 1767.385 | 1624.66 | 1452.503 | 1240.118 | 973.1939 | 626.544
530 | 20000450 | Metal Loss | Metal Loss | 357.9 | 10.2 | 7.34 | 13.684 | 23.598 | E | Pitting | 2032-04-04 | 7.13743 | Leak | Active | 2303.931 | 2277.462 | 2246.188 | 2208.668 | 2162.684 | 2105.363 | 2031.693 | 1933.515 | 1795.71 | 1589.633 | 1246.598
530 | 20000451 | Metal Loss | Metal Loss | 358 | 10.3 | 7.83 | 20.72 | 27.459 | E | Pitting | 2032-03-15 | 7.081616 | Leak | Active | 2280.546 | 2240.864 | 2194.538 | 2139.745 | 2073.733 | 1993.155 | 1892.282 | 1762.342 | 1588.1 | 1343.858 | 975.5734
530 | 20000452 | Metal Loss | Metal Loss | 358 | 10.3 | 6.4 | 19.311 | 15.074 | E | Pitting | 2032-05-14 | 7.244503 | Leak | Active | 2290.558 | 2254.378 | 2212.115 | 2162.093 | 2101.778 | 2028.081 | 1935.706 | 1816.524 | 1656.373 | 1431.234 | 1090.312
530 | 20000453 | Metal Loss | Metal Loss | 358.1 | 10.4 | 9.05 | 19.201 | 12.917 | E | Pitting | 2032-01-24 | 6.942649 | Leak | Active | 2280.566 | 2242.902 | 2198.731 | 2146.207 | 2082.521 | 2004.173 | 1905.134 | 1775.963 | 1599.871 | 1347.312 | 953.2912
530 | 40000011 | Metal Loss | Metal Loss Group | 358.1 | 10.4 | 12.25 | 46.266 | 123.288 | E | General | 2031-09-13 | 6.578146 | Leak | Active | 2167.327 | 2082.413 | 1987.022 | 1879.089 | 1755.605 | 1613.785 | 1448.731 | 1254.224 | 1020.909 | 737.6077 | 385.2533
530 | 20000456 | Metal Loss | Metal Loss | 358.2 | 10.5 | 7.79 | 17.165 | 18.971 | E | Pitting | 2032-03-17 | 7.086172 | Leak | Active | 2291.935 | 2258.856 | 2219.987 | 2173.663 | 2117.341 | 2047.819 | 1959.568 | 1843.844 | 1684.935 | 1454.678 | 1089.825
530 | 20000457 | Metal Loss | Metal Loss | 358.2 | 10.5 | 8.53 | 30.811 | 22.459 | E | Pitting | 2032-02-15 | 7.001881 | Leak | Active | 2244.718 | 2186.564 | 2119.835 | 2042.485 | 1951.487 | 1843.53 | 1712.993 | 1551.964 | 1347.714 | 1081.828 | 720.2861
530 | 20000458 | Metal Loss | Metal Loss | 358.2 | 10.5 | 7.87 | 22.449 | 39.303 | E | Pitting | 2032-03-13 | 7.07706 | Leak | Active | 2274.87 | 2231.986 | 2182.077 | 2123.262 | 2052.713 | 1967.049 | 1860.507 | 1724.392 | 1543.837 | 1294.464 | 926.4232
530 | 20000459 | Metal Loss | Metal Loss | 358.3 | 10.6 | 8.22 | 10.457 | 16.193 | E | Pitting | 2032-02-28 | 7.037192 | Leak | Active | 2311.222 | 2290.101 | 2264.968 | 2234.561 | 2196.909 | 2149.372 | 2087.269 | 2002.697 | 1880.359 | 1689.038 | 1346.175
530 | 20000460 | Metal Loss | Metal Loss | 358.4 | 10.7 | 10.54 | 33.667 | 116.538 | E | General | 2031-11-23 | 6.772927 | Leak | Active | 2222.177 | 2157.437 | 2083.36 | 1997.769 | 1897.455 | 1778.974 | 1636.47 | 1461.812 | 1242.059 | 958.9383 | 579.2113
530 | 20000461 | Metal Loss | Metal Loss | 358.6 | 10.9 | 6.64 | 22.919 | 28.689 | E | Pitting | 2032-05-04 | 7.217166 | Leak | Active | 2279.023 | 2236.159 | 2186.395 | 2127.918 | 2058.011 | 1973.475 | 1868.86 | 1736.051 | 1561.322 | 1322.659 | 975.9553
530 | 20000462 | Metal Loss | Metal Loss | 358.6 | 10.9 | 9.04 | 28.059 | 34.644 | E | Pitting | 2032-01-25 | 6.943788 | Leak | Active | 2250.566 | 2196.694 | 2134.543 | 2062.045 | 1976.127 | 1873.301 | 1747.654 | 1590.638 | 1388.198 | 1119.018 | 742.3427
530 | 20000463 | Metal Loss | Metal Loss | 358.6 | 10.9 | 9 | 10.127 | 8.458 | E | Axial Slotting | 2032-01-26 | 6.948344 | Leak | Active | 2310.492 | 2289.636 | 2264.772 | 2234.62 | 2197.178 | 2149.737 | 2087.474 | 2002.161 | 1877.671 | 1680.379 | 1318.638
530 | 20000464 | Metal Loss | Metal Loss | 358.7 | 11 | 15 | 22.906 | 18.785 | E | Pitting | 2031-05-22 | 6.264901 | Leak | Active | 2238.38 | 2189.003 | 2131.015 | 2061.947 | 1978.038 | 1874.562 | 1743.366 | 1571.588 | 1336.194 | 996.1004 | 459.5944
530 | 20000465 | Metal Loss | Metal Loss | 358.7 | 11 | 8.17 | 28.466 | 32.756 | E | Pitting | 2032-03-01 | 7.042887 | Leak | Active | 2254.239 | 2200.391 | 2138.376 | 2066.18 | 1980.821 | 1878.951 | 1754.891 | 1600.506 | 1402.511 | 1141.059 | 778.6426
530 | 20000466 | Metal Loss | Metal Loss | 358.9 | 11.2 | 8.55 | 20.412 | 18.002 | E | Pitting | 2032-02-14 | 6.999603 | Leak | Active | 2278.528 | 2238.93 | 2192.629 | 2137.766 | 2071.522 | 1990.445 | 1888.61 | 1756.876 | 1579.238 | 1328.309 | 945.6243
530 | 20000467 | Metal Loss | Metal Loss | 359 | 11.3 | 7.55 | 20.698 | 21.488 | E | Pitting | 2032-03-27 | 7.11351 | Leak | Active | 2281.787 | 2242.334 | 2196.291 | 2141.854 | 2076.302 | 1996.332 | 1896.293 | 1767.545 | 1595.11 | 1353.803 | 990.8248
530 | 20000468 | Metal Loss | Metal Loss | 359.1 | 11.4 | 8.57 | 18.637 | 75.131 | E | Circumferential Grooving | 2032-02-13 | 6.997325 | Leak | Active | 2284.337 | 2248.042 | 2205.461 | 2154.807 | 2093.356 | 2017.712 | 1922.017 | 1797.082 | 1626.539 | 1381.481 | 998.0782
530 | 20000469 | Metal Loss | Metal Loss | 359.1 | 11.4 | 7.61 | 16.741 | 16.208 | E | Pitting | 2032-03-24 | 7.106675 | Leak | Active | 2293.874 | 2261.681 | 2223.836 | 2178.704 | 2123.792 | 2055.952 | 1969.74 | 1856.527 | 1700.768 | 1474.456 | 1114.349
530 | 20000470 | Metal Loss | Metal Loss | 359.2 | 11.5 | 6.81 | 15.207 | 25.667 | E | Pitting | 2032-04-26 | 7.197801 | Leak | Active | 2301.038 | 2272.084 | 2237.992 | 2197.263 | 2147.598 | 2086.074 | 2007.622 | 1904.142 | 1760.92 | 1551.043 | 1212.664
530 | 20000471 | Metal Loss | Metal Loss | 359.3 | 11.6 | 8.68 | 23.554 | 23.332 | E | Pitting | 2032-02-09 | 6.984795 | Leak | Active | 2267.476 | 2221.976 | 2169.075 | 2106.804 | 2032.211 | 1941.785 | 1829.546 | 1686.517 | 1497.415 | 1237.406 | 856.1214
530 | 20000472 | Metal Loss | Metal Loss | 359.4 | 11.7 | 7.93 | 28.043 | 21.496 | E | Pitting | 2032-03-11 | 7.070225 | Leak | Active | 2256.925 | 2204.009 | 2143.037 | 2072.019 | 1987.997 | 1887.646 | 1765.325 | 1612.929 | 1417.205 | 1158.265 | 798.4141
530 | 20000473 | Metal Loss | Metal Loss | 359.4 | 11.7 | 7.61 | 13.701 | 11.35 | E | Pitting | 2032-03-24 | 7.106675 | Leak | Active | 2303.126 | 2276.496 | 2245.018 | 2207.236 | 2160.904 | 2103.107 | 2028.758 | 1929.558 | 1790.088 | 1581.022 | 1231.677
530 | 20000474 | Metal Loss | Metal Loss | 359.6 | 11.9 | 7.58 | 11.575 | 16.064 | E | Pitting | 2032-03-25 | 7.110093 | Leak | Active | 2309.449 | 2286.632 | 2259.562 | 2226.928 | 2186.697 | 2136.179 | 2070.645 | 1982.231 | 1856.004 | 1662.455 | 1326.892
530 | 20000475 | Metal Loss | Metal Loss | 359.6 | 11.9 | 7.96 | 20.931 | 16.531 | E | Pitting | 2032-03-10 | 7.066808 | Leak | Active | 2279.323 | 2239.165 | 2192.291 | 2136.865 | 2070.109 | 1988.652 | 1886.725 | 1755.5 | 1579.666 | 1333.445 | 962.7291
530 | 20000476 | Metal Loss | Metal Loss | 359.7 | 12 | 7.91 | 28.514 | 31.975 | E | Pitting | 2032-03-12 | 7.072503 | Leak | Active | 2255.579 | 2201.865 | 2140.027 | 2068.071 | 1983.038 | 1881.619 | 1758.201 | 1604.754 | 1408.189 | 1149.014 | 790.4864
530 | 20000477 | Metal Loss | Metal Loss | 359.9 | 12.2 | 5.87 | 22.586 | 21.517 | E | Pitting | 2032-06-05 | 7.304874 | Leak | Active | 2283.433 | 2241.698 | 2193.263 | 2136.373 | 2068.401 | 1986.257 | 1884.682 | 1755.859 | 1586.59 | 1355.782 | 1021.3
530 | 20000478 | Metal Loss | Metal Loss | 359.9 | 12.2 | 7.74 | 18.405 | 32.604 | E | Pitting | 2032-03-19 | 7.091868 | Leak | Active | 2288.225 | 2252.88 | 2211.447 | 2162.203 | 2102.529 | 2029.171 | 1936.523 | 1815.828 | 1651.548 | 1416.445 | 1050.863
530 | 20000479 | Metal Loss | Metal Loss | 359.9 | 12.2 | 8.88 | 24.325 | 18.979 | E | Pitting | 2032-01-31 | 6.962013 | Leak | Active | 2263.913 | 2216.852 | 2162.199 | 2097.955 | 2021.121 | 1928.162 | 1813.054 | 1666.81 | 1474.212 | 1210.788 | 827.3849
530 | 20000480 | Metal Loss | Metal Loss | 359.9 | 12.2 | 7.39 | 17.053 | 16.96 | E | Pitting | 2032-04-02 | 7.131735 | Leak | Active | 2293.668 | 2261.028 | 2222.689 | 2177.018 | 2121.52 | 2053.062 | 1966.237 | 1852.507 | 1696.568 | 1471.088 | 1114.948
530 | 20000481 | Metal Loss | Metal Loss | 359.9 | 12.2 | 7.21 | 17.343 | 43.81 | E | Circumferential Grooving | 2032-04-10 | 7.152238 | Leak | Active | 2293.412 | 2260.342 | 2221.531 | 2175.339 | 2119.272 | 2050.207 | 1962.763 | 1848.475 | 1692.24 | 1467.282 | 1114.235
530 | 20000482 | Metal Loss | Metal Loss | 360 | 12.3 | 8.23 | 25.492 | 36.866 | E | Pitting | 2032-02-27 | 7.036053 | Leak | Active | 2263.375 | 2214.713 | 2158.366 | 2092.358 | 2013.737 | 1919.079 | 1802.565 | 1655.639 | 1464.003 | 1205.261 | 835.4576
530 | 20000483 | Metal Loss | Metal Loss | 360.3 | 12.6 | 6.31 | 27.013 | 21.483 | E | Pitting | 2032-05-17 | 7.254755 | Leak | Active | 2268.839 | 2219.002 | 2161.582 | 2094.704 | 2015.587 | 1921.102 | 1805.944 | 1662.491 | 1478.283 | 1234.633 | 896.1305
530 | 20000484 | Metal Loss | Metal Loss | 360.4 | 12.7 | 7.72 | 11.913 | 18.786 | E | Pitting | 2032-03-20 | 7.094146 | Leak | Active | 2308.128 | 2284.653 | 2256.812 | 2223.263 | 2181.925 | 2130.049 | 2062.808 | 1972.189 | 1843.005 | 1645.363 | 1303.96
530 | 20000485 | Metal Loss | Metal Loss | 360.5 | 12.8 | 9.47 | 24.883 | 35.644 | E | Pitting | 2032-01-07 | 6.894808 | Leak | Active | 2259.014 | 2210.473 | 2154.116 | 2087.891 | 2008.72 | 1912.976 | 1794.489 | 1644.059 | 1446.135 | 1175.765 | 782.9521
530 | 20000486 | Metal Loss | Metal Loss | 360.5 | 12.8 | 5.95 | 21.937 | 21.543 | E | Pitting | 2032-06-01 | 7.295762 | Leak | Active | 2284.901 | 2244.271 | 2197.06 | 2141.527 | 2075.061 | 1994.568 | 1894.78 | 1767.817 | 1600.295 | 1370.584 | 1035.038
530 | 20000487 | Metal Loss | Metal Loss | 360.6 | 12.9 | 5.55 | 13.002 | 19.204 | E | Pitting | 2032-06-18 | 7.341325 | Leak | Active | 2310.603 | 2286.168 | 2257.345 | 2222.833 | 2180.637 | 2128.191 | 2061.036 | 1971.975 | 1847.795 | 1663.878 | 1362.383
530 | 20000488 | Metal Loss | Metal Loss | 360.6 | 12.9 | 13.55 | 22.065 | 22.297 | E | Pitting | 2031-07-21 | 6.430066 | Leak | Active | 2249.496 | 2203.003 | 2148.423 | 2083.448 | 2004.556 | 1907.336 | 1784.183 | 1623.121 | 1402.753 | 1085.066 | 585.5694
530 | 20000489 | Metal Loss | Metal Loss | 360.9 | 13.2 | 8.91 | 17.464 | 24.753 | E | Pitting | 2032-01-30 | 6.958596 | Leak | Active | 2286.985 | 2252.68 | 2212.324 | 2164.165 | 2105.516 | 2032.98 | 1940.676 | 1819.248 | 1651.785 | 1407.639 | 1017.115
530 | 20000490 | Metal Loss | Metal Loss | 361 | 13.3 | 9.85 | 32.67 | 59.767 | E | General | 2031-12-22 | 6.851523 | Leak | Active | 2230.215 | 2167.766 | 2096.239 | 2013.499 | 1916.396 | 1801.527 | 1663.107 | 1493.067 | 1278.513 | 1001.083 | 627.1945
530 | 20000491 | Metal Loss | Metal Loss | 361.1 | 13.4 | 7.44 | 14.882 | 18.418 | E | Pitting | 2032-03-31 | 7.12604 | Leak | Active | 2300.082 | 2271.392 | 2237.559 | 2197.065 | 2147.576 | 2086.102 | 2007.444 | 1903.225 | 1758.095 | 1543.548 | 1192.862
530 | 20000492 | Metal Loss | Metal Loss | 361.1 | 13.4 | 7.8 | 10.122 | 18.145 | E | Pitting | 2032-03-16 | 7.085033 | Leak | Active | 2313.1 | 2292.725 | 2268.484 | 2239.162 | 2202.863 | 2157.045 | 2097.212 | 2015.774 | 1898.053 | 1714.155 | 1385.207
530 | 20000493 | Metal Loss | Metal Loss | 361.1 | 13.4 | 8.38 | 21.035 | 33.302 | E | Pitting | 2032-02-21 | 7.018967 | Leak | Active | 2277.19 | 2236.551 | 2189.099 | 2132.963 | 2065.316 | 1982.718 | 1879.278 | 1745.971 | 1567.104 | 1316.169 | 937.3247
530 | 20000494 | Metal Loss | Metal Loss | 361.2 | 13.5 | 10.32 | 7.891 | 8.458 | E | Pinhole | 2031-12-02 | 6.797987 | Leak | Active | 2314.734 | 2297.263 | 2276.305 | 2250.7 | 2218.61 | 2177.473 | 2122.663 | 2046.002 | 1930.777 | 1739.513 | 1358.317
530 | 20000495 | Metal Loss | Metal Loss | 361.3 | 13.6 | 8.07 | 31.804 | 105.389 | E | General | 2032-03-05 | 7.054278 | Leak | Active | 2244.54 | 2185.14 | 2117.13 | 2038.494 | 1946.256 | 1837.207 | 1705.896 | 1544.731 | 1341.6 | 1079.309 | 726.483
530 | 20000496 | Metal Loss | Metal Loss | 361.3 | 13.6 | 8.63 | 13.367 | 25.475 | E | Pitting | 2032-02-11 | 6.99049 | Leak | Active | 2301.305 | 2274.784 | 2243.365 | 2205.552 | 2159.03 | 2100.762 | 2025.421 | 1924.212 | 1780.58 | 1562.294 | 1189.337
530 | 20000497 | Metal Loss | Metal Loss | 361.3 | 13.6 | 10.09 | 25.451 | 53.448 | E | Circumferential Grooving | 2031-12-12 | 6.824185 | Leak | Active | 2253.767 | 2203.688 | 2145.561 | 2077.278 | 1995.676 | 1897.039 | 1775.037 | 1620.253 | 1416.783 | 1139.172 | 736.5268
530 | 20000498 | Metal Loss | Metal Loss | 361.3 | 13.6 | 8.26 | 10.689 | 10.311 | E | Pitting | 2032-02-26 | 7.032636 | Leak | Active | 2310.45 | 2288.907 | 2263.28 | 2232.287 | 2193.929 | 2145.528 | 2082.346 | 1996.392 | 1872.237 | 1678.501 | 1332.605
530 | 20000499 | Metal Loss | Metal Loss | 361.4 | 13.7 | 7.26 | 13.872 | 20.74 | E | Pitting | 2032-04-08 | 7.146543 | Leak | Active | 2303.603 | 2276.835 | 2245.22 | 2207.313 | 2160.885 | 2103.058 | 2028.815 | 1930.008 | 1791.577 | 1585.125 | 1242.95
530 | 20000500 | Metal Loss | Metal Loss | 361.4 | 13.7 | 8.48 | 15.324 | 16.474 | E | Pitting | 2032-02-17 | 7.007576 | Leak | Active | 2295.491 | 2265.435 | 2229.963 | 2187.465 | 2135.466 | 2070.778 | 1987.854 | 1877.717 | 1723.839 | 1495.268 | 1118.834
530 | 20000501 | Metal Loss | Metal Loss | 361.4 | 13.7 | 18.18 | 13.317 | 11.413 | E | Pitting | 2031-01-09 | 5.902675 | Leak | Active | 2272.477 | 2240.666 | 2202.319 | 2155.191 | 2095.69 | 2018.696 | 1914.829 | 1767.05 | 1539.254 | 1145.29 | 295.295
530 | 20000502 | Metal Loss | Metal Loss | 361.5 | 13.8 | 7.4 | 20.874 | 21.644 | E | Pitting | 2032-04-02 | 7.130596 | Leak | Active | 2281.869 | 2242.193 | 2195.914 | 2141.232 | 2075.435 | 1995.236 | 1895.022 | 1766.229 | 1594.052 | 1353.715 | 993.5252
530 | 20000503 | Metal Loss | Metal Loss | 361.5 | 13.8 | 9.97 | 16.957 | 18.875 | E | Pitting | 2031-12-17 | 6.837854 | Leak | Active | 2284.927 | 2250.933 | 2210.842 | 2162.85 | 2104.19 | 2031.309 | 1938.032 | 1814.405 | 1642.175 | 1387.404 | 970.5619
530 | 20000504 | Metal Loss | Metal Loss | 361.5 | 13.8 | 6.54 | 16.941 | 20.271 | E | Pitting | 2032-05-08 | 7.228556 | Leak | Active | 2296.898 | 2264.944 | 2227.452 | 2182.844 | 2128.719 | 2062.076 | 1977.746 | 1867.609 | 1717.193 | 1500.909 | 1162.177
530 | 20000505 | Metal Loss | Metal Loss | 361.6 | 13.9 | 9.3 | 12.93 | 10.714 | E | Pitting | 2032-01-14 | 6.914172 | Leak | Active | 2300.865 | 2274.82 | 2243.905 | 2206.614 | 2160.609 | 2102.787 | 2027.693 | 1926.226 | 1781.053 | 1557.745 | 1168.541
530 | 20000506 | Metal Loss | Metal Loss | 361.8 | 14.1 | 8.4 | 13.616 | 16.064 | E | Pitting | 2032-02-20 | 7.016689 | Leak | Active | 2301.164 | 2274.301 | 2242.502 | 2204.269 | 2157.288 | 2098.532 | 2022.702 | 1921.091 | 1777.387 | 1560.101 | 1191.921
530 | 20000507 | Metal Loss | Metal Loss | 362 | 14.3 | 7.12 | 23.973 | 15.104 | E | Pitting | 2032-04-14 | 7.16249 | Leak | Active | 2273.641 | 2228.541 | 2176.249 | 2114.893 | 2041.675 | 1953.324 | 1844.273 | 1706.283 | 1525.504 | 1279.975 | 926.139
540 | 20000508 | Metal Loss | Metal Loss | 362.2 | 0.099 | 12.94 | 27.456 | 57.005 | E | Circumferential Grooving | 2031-08-15 | 6.49955 | Leak | Active | 2229.996 | 2173.765 | 2108.51 | 2031.871 | 1940.31 | 1829.67 | 1692.877 | 1519.417 | 1291.545 | 980.9171 | 530.9451
540 | 20000509 | Metal Loss | Metal Loss | 362.2 | 0.099 | 9.81 | 19.745 | 76.816 | E | Circumferential Grooving | 2031-12-24 | 6.856079 | Leak | Active | 2275.581 | 2236.379 | 2190.4 | 2135.722 | 2069.417 | 1987.836 | 1884.694 | 1750.144 | 1566.668 | 1303.417 | 892.4745
540 | 20000510 | Metal Loss | Metal Loss | 362.3 | 0.199 | 8.11 | 18.161 | 29.51 | E | Pitting | 2032-03-03 | 7.049722 | Leak | Active | 2287.624 | 2252.504 | 2211.294 | 2162.259 | 2102.754 | 2029.478 | 1936.737 | 1815.587 | 1650.081 | 1411.995 | 1038.876
540 | 20000511 | Metal Loss | Metal Loss | 362.3 | 0.199 | 8.72 | 24.357 | 29.375 | E | Pitting | 2032-02-07 | 6.980238 | Leak | Active | 2264.604 | 2217.608 | 2163.045 | 2098.927 | 2022.272 | 1929.569 | 1814.84 | 1669.175 | 1477.509 | 1215.668 | 835.2021
540 | 20000512 | Metal Loss | Metal Loss | 362.4 | 0.299 | 8.58 | 27.751 | 37.08 | E | Pitting | 2032-02-13 | 6.996185 | Leak | Active | 2254.19 | 2201.244 | 2140.16 | 2068.906 | 1984.459 | 1883.393 | 1759.892 | 1605.552 | 1406.554 | 1141.933 | 771.6077
540 | 20000513 | Metal Loss | Metal Loss | 362.4 | 0.299 | 7.44 | 17.84 | 13.961 | E | Pitting | 2032-03-31 | 7.12604 | Leak | Active | 2291.081 | 2256.962 | 2216.942 | 2169.343 | 2111.614 | 2040.573 | 1950.736 | 1833.508 | 1673.591 | 1444.019 | 1085.354
540 | 20000514 | Metal Loss | Metal Loss | 362.4 | 0.299 | 12.04 | 49.826 | 45.386 | E | General | 2031-09-22 | 6.602066 | Leak | Active | 2158.703 | 2069.605 | 1970.024 | 1857.994 | 1730.653 | 1585.487 | 1417.979 | 1222.542 | 990.8654 | 713.5143 | 374.4777
540 | 20000515 | Metal Loss | Metal Loss | 362.4 | 0.299 | 6.95 | 17.281 | 13.481 | E | Pitting | 2032-04-21 | 7.181854 | Leak | Active | 2294.502 | 2261.696 | 2223.204 | 2177.407 | 2121.841 | 2053.425 | 1966.853 | 1853.79 | 1699.385 | 1477.377 | 1129.709
540 | 20000516 | Metal Loss | Metal Loss | 362.4 | 0.299 | 7.47 | 24.294 | 18.335 | E | Pitting | 2032-03-30 | 7.122623 | Leak | Active | 2270.969 | 2225.035 | 2171.783 | 2109.311 | 2034.775 | 1944.854 | 1833.898 | 1693.547 | 1509.759 | 1260.296 | 901.0994
540 | 20000517 | Metal Loss | Metal Loss | 362.5 | 0.399 | 13.52 | 22.418 | 52.483 | E | Circumferential Grooving | 2031-07-22 | 6.433483 | Leak | Active | 2248.112 | 2200.95 | 2145.628 | 2079.828 | 2000.021 | 1901.804 | 1777.592 | 1615.491 | 1394.333 | 1076.784 | 580.5323
540 | 20000518 | Metal Loss | Metal Loss | 362.5 | 0.399 | 8.32 | 7.956 | 8.458 | E | Pinhole | 2032-02-24 | 7.025801 | Leak | Active | 2318.139 | 2301.234 | 2281.031 | 2256.462 | 2225.847 | 2186.882 | 2135.451 | 2064.431 | 1959.647 | 1790.725 | 1471.55
540 | 20000519 | Metal Loss | Metal Loss | 362.6 | 0.5 | 8.09 | 12.706 | 8.963 | E | Axial Slotting | 2032-03-04 | 7.052 | Leak | Active | 2304.821 | 2279.76 | 2250.062 | 2214.307 | 2170.301 | 2115.154 | 2043.801 | 1947.866 | 1811.553 | 1604.016 | 1248.38
540 | 20000520 | Metal Loss | Metal Loss | 362.6 | 0.5 | 7.81 | 18.102 | 32.483 | E | Pitting | 2032-03-16 | 7.083894 | Leak | Active | 2288.919 | 2254.093 | 2213.24 | 2164.649 | 2105.711 | 2033.174 | 1941.434 | 1821.703 | 1658.335 | 1423.734 | 1057.039
540 | 20000521 | Metal Loss | Metal Loss | 362.6 | 0.5 | 7.99 | 9.231 | 25.519 | E | Circumferential Slotting | 2032-03-08 | 7.063391 | Leak | Active | 2315.217 | 2296.293 | 2273.738 | 2246.396 | 2212.458 | 2169.477 | 2113.108 | 2035.939 | 1923.478 | 1745.601 | 1420.57
540 | 20000522 | Metal Loss | Metal Loss | 362.6 | 0.5 | 6.71 | 11.122 | 14.533 | E | Pitting | 2032-05-01 | 7.209192 | Leak | Active | 2312.744 | 2291.076 | 2265.388 | 2234.445 | 2196.336 | 2148.541 | 2086.639 | 2003.298 | 1884.661 | 1703.537 | 1391.754
540 | 20000523 | Metal Loss | Metal Loss | 362.7 | 0.599 | 6.41 | 21.515 | 23.057 | E | Pitting | 2032-05-13 | 7.243364 | Leak | Active | 2284.135 | 2243.956 | 2197.206 | 2142.128 | 2076.083 | 1995.918 | 1896.262 | 1769.02 | 1600.364 | 1367.668 | 1024.755
540 | 20000524 | Metal Loss | Metal Loss | 362.7 | 0.599 | 7.2 | 21.84 | 25.538 | E | Pitting | 2032-04-10 | 7.153377 | Leak | Active | 2279.757 | 2238.454 | 2190.373 | 2133.698 | 2065.693 | 1983.089 | 1880.302 | 1748.908 | 1574.478 | 1333.311 | 976.8423
540 | 20000525 | Metal Loss | Metal Loss | 362.8 | 0.699 | 12.25 | 11.298 | 12.876 | E | Pitting | 2031-09-13 | 6.578146 | Leak | Active | 2298.815 | 2274.396 | 2245.173 | 2209.575 | 2165.123 | 2108.399 | 2033.27 | 1929.044 | 1774.234 | 1522.038 | 1036.465
540 | 20000526 | Metal Loss | Metal Loss | 362.9 | 0.799 | 11.21 | 50.197 | 74.245 | E | General | 2031-10-26 | 6.696609 | Leak | Active | 2165.628 | 2076.995 | 1978.039 | 1866.847 | 1740.63 | 1596.969 | 1431.491 | 1238.819 | 1010.972 | 738.9901 | 407.6718
540 | 20000527 | Metal Loss | Metal Loss | 363 | 0.899 | 8.1 | 43.674 | 21.05 | E | Axial Grooving | 2032-03-04 | 7.050861 | Leak | Active | 2210.901 | 2133.732 | 2047.001 | 1948.813 | 1836.406 | 1707.216 | 1556.737 | 1379.233 | 1166.067 | 906.8699 | 583.9389
540 | 20000528 | Metal Loss | Metal Loss | 363.1 | 1 | 8.76 | 23.394 | 66.758 | E | Circumferential Grooving | 2032-02-05 | 6.975682 | Leak | Active | 2267.626 | 2222.359 | 2169.707 | 2107.702 | 2033.385 | 1943.234 | 1831.243 | 1688.382 | 1499.247 | 1238.716 | 855.6634
540 | 20000529 | Metal Loss | Metal Loss | 363.1 | 1 | 8.55 | 17.462 | 9.447 | E | Axial Slotting | 2032-02-14 | 6.999603 | Leak | Active | 2288.29 | 2254.207 | 2214.134 | 2166.343 | 2108.187 | 2036.329 | 1944.995 | 1825.027 | 1659.92 | 1419.918 | 1037.758
540 | 20000530 | Metal Loss | Metal Loss | 363.1 | 1 | 8.6 | 16.337 | 13.321 | E | Pitting | 2032-02-12 | 6.993907 | Leak | Active | 2291.808 | 2259.799 | 2222.084 | 2176.989 | 2121.945 | 2053.672 | 1966.48 | 1851.24 | 1691.302 | 1456.007 | 1074.318
540 | 20000531 | Metal Loss | Metal Loss | 363.2 | 1.099 | 6.99 | 15.966 | 27.217 | E | Pitting | 2032-04-19 | 7.177298 | Leak | Active | 2298.259 | 2267.832 | 2232.044 | 2189.343 | 2137.354 | 2073.072 | 1991.299 | 1883.771 | 1735.569 | 1519.687 | 1174.826
540 | 20000532 | Metal Loss | Metal Loss | 363.3 | 1.199 | 10.09 | 11.03 | 10.631 | E | Pitting | 2031-12-12 | 6.824185 | Leak | Active | 2305.116 | 2282.187 | 2254.84 | 2221.664 | 2180.446 | 2128.185 | 2059.54 | 1965.373 | 1827.74 | 1609.073 | 1206.395
540 | 20000533 | Metal Loss | Metal Loss | 363.3 | 1.199 | 8.13 | 19.32 | 23.96 | E | Pitting | 2032-03-03 | 7.047444 | Leak | Active | 2283.812 | 2246.525 | 2202.863 | 2151.039 | 2088.339 | 2011.409 | 1914.487 | 1788.615 | 1617.997 | 1375.235 | 1001.006
540 | 20000534 | Metal Loss | Metal Loss | 363.3 | 1.199 | 6.83 | 14.617 | 20.923 | E | Pitting | 2032-04-26 | 7.195523 | Leak | Active | 2302.678 | 2274.78 | 2241.896 | 2202.559 | 2154.518 | 2094.892 | 2018.68 | 1917.842 | 1777.685 | 1571.053 | 1234.743
540 | 20000535 | Metal Loss | Metal Loss | 363.4 | 1.299 | 8.41 | 34.04 | 24.661 | E | Pitting | 2032-02-20 | 7.01555 | Leak | Active | 2235.556 | 2172.22 | 2099.95 | 2016.715 | 1919.525 | 1805.234 | 1668.484 | 1501.933 | 1294.011 | 1028.779 | 677.6395
540 | 20000536 | Metal Loss | Metal Loss | 363.4 | 1.299 | 7.01 | 14.428 | 14.105 | E | Pitting | 2032-04-18 | 7.17502 | Leak | Active | 2302.698 | 2275.05 | 2242.441 | 2203.406 | 2155.691 | 2096.406 | 2020.524 | 1919.945 | 1779.807 | 1572.476 | 1233.166
540 | 20000537 | Metal Loss | Metal Loss | 363.4 | 1.299 | 7.34 | 17.465 | 18.31 | E | Pitting | 2032-04-04 | 7.13743 | Leak | Active | 2292.586 | 2259.216 | 2220.054 | 2173.446 | 2116.877 | 2047.197 | 1958.98 | 1843.693 | 1686.108 | 1459.244 | 1103.293
540 | 20000538 | Metal Loss | Metal Loss | 363.4 | 1.299 | 7.87 | 11.266 | 14.485 | E | Pitting | 2032-03-13 | 7.07706 | Leak | Active | 2309.656 | 2287.26 | 2260.663 | 2228.561 | 2188.925 | 2139.063 | 2074.227 | 1986.478 | 1860.648 | 1666.437 | 1326.027
540 | 20000539 | Metal Loss | Metal Loss | 363.5 | 1.399 | 10.79 | 15.757 | 10.613 | E | Pitting | 2031-11-13 | 6.74445 | Leak | Active | 2286.432 | 2254.244 | 2216.146 | 2170.345 | 2114.071 | 2043.704 | 1952.908 | 1831.275 | 1659.319 | 1399.458 | 959.5261
540 | 20000540 | Metal Loss | Metal Loss | 363.5 | 1.399 | 8.19 | 31.289 | 26.56 | E | Pitting | 2032-02-29 | 7.040609 | Leak | Active | 2245.353 | 2186.7 | 2119.477 | 2041.662 | 1950.263 | 1842.035 | 1711.464 | 1550.837 | 1347.798 | 1084.658 | 728.952
540 | 20000541 | Metal Loss | Metal Loss | 363.5 | 1.399 | 7.34 | 14.789 | 28.769 | E | Pitting | 2032-04-04 | 7.13743 | Leak | Active | 2300.661 | 2272.192 | 2238.619 | 2198.436 | 2149.326 | 2088.322 | 2010.263 | 1906.835 | 1762.8 | 1549.86 | 1201.767
540 | 20000542 | Metal Loss | Metal Loss | 363.5 | 1.399 | 7.06 | 11.15 | 24.745 | E | Circumferential Grooving | 2032-04-16 | 7.169325 | Leak | Active | 2311.867 | 2290.009 | 2264.081 | 2232.83 | 2194.311 | 2145.956 | 2083.249 | 1998.688 | 1878.036 | 1693.21 | 1373.267
540 | 20000544 | Metal Loss | Metal Loss | 363.5 | 1.399 | 7.9 | 43.899 | 28.677 | E | Pitting | 2032-03-12 | 7.073642 | Leak | Active | 2211.986 | 2134.717 | 2047.914 | 1949.696 | 1837.324 | 1708.265 | 1558.058 | 1381.044 | 1168.706 | 910.8664 | 590.1656
540 | 20000543 | Metal Loss | Metal Loss | 363.5 | 1.399 | 7.7 | 20.843 | 23.701 | E | Pitting | 2032-03-20 | 7.096424 | Leak | Active | 2280.703 | 2240.883 | 2194.413 | 2139.477 | 2073.329 | 1992.641 | 1891.716 | 1761.85 | 1587.954 | 1344.674 | 978.8848
540 | 20000545 | Metal Loss | Metal Loss | 363.5 | 1.399 | 5.87 | 13.047 | 20.307 | E | Pitting | 2032-06-05 | 7.304874 | Leak | Active | 2309.658 | 2285.004 | 2255.908 | 2221.052 | 2178.409 | 2125.368 | 2057.386 | 1967.117 | 1841.037 | 1653.845 | 1345.788
540 | 20000546 | Metal Loss | Metal Loss | 363.5 | 1.399 | 7.85 | 16.764 | 14.905 | E | Pitting | 2032-03-14 | 7.079338 | Leak | Active | 2292.985 | 2260.613 | 2222.544 | 2177.128 | 2121.846 | 2053.51 | 1966.608 | 1852.385 | 1695.044 | 1466.036 | 1100.665
540 | 20000547 | Metal Loss | Metal Loss | 363.8 | 1.699 | 7.93 | 32.023 | 28.716 | E | Pitting | 2032-03-11 | 7.070225 | Leak | Active | 2244.771 | 2185.134 | 2116.889 | 2038.028 | 1945.59 | 1836.394 | 1705.033 | 1543.999 | 1341.33 | 1080.128 | 729.6376
540 | 20000548 | Metal Loss | Metal Loss | 363.8 | 1.699 | 16.82 | 39.47 | 45.916 | E | General | 2031-03-07 | 6.057589 | Leak | Active | 2151.278 | 2070.695 | 1978.829 | 1873.133 | 1749.864 | 1605.111 | 1432.201 | 1222.034 | 960.3126 | 627.4965 | 188.6762
540 | 20000549 | Metal Loss | Metal Loss | 363.8 | 1.699 | 8 | 32.349 | 34.41 | E | General | 2032-03-08 | 7.062252 | Leak | Active | 2243.346 | 2183.113 | 2114.219 | 2034.651 | 1941.444 | 1831.423 | 1699.188 | 1537.258 | 1333.739 | 1071.893 | 721.336
540 | 20000550 | Metal Loss | Metal Loss | 364.1 | 2 | 8.41 | 12.701 | 13.722 | E | Pitting | 2032-02-20 | 7.01555 | Leak | Active | 2303.991 | 2278.79 | 2248.909 | 2212.912 | 2168.572 | 2112.954 | 2040.9 | 1943.863 | 1805.67 | 1594.555 | 1230.768
540 | 20000551 | Metal Loss | Metal Loss | 364.2 | 2.099 | 9.36 | 13.706 | 36.578 | E | Circumferential Grooving | 2032-01-11 | 6.907338 | Leak | Active | 2298.13 | 2270.617 | 2238.004 | 2198.726 | 2150.361 | 2089.72 | 2011.203 | 1905.538 | 1755.209 | 1525.899 | 1131.73
540 | 20000552 | Metal Loss | Metal Loss | 364.2 | 2.099 | 7.19 | 16.818 | 37.364 | E | Circumferential Grooving | 2032-04-11 | 7.154517 | Leak | Active | 2295.063 | 2262.968 | 2225.265 | 2180.345 | 2125.749 | 2058.39 | 1972.933 | 1860.955 | 1707.343 | 1485.074 | 1133.636
540 | 20000553 | Metal Loss | Metal Loss | 364.3 | 2.199 | 8.62 | 21.175 | 39.681 | E | Pitting | 2032-02-11 | 6.991629 | Leak | Active | 2275.689 | 2234.624 | 2186.67 | 2129.936 | 2061.562 | 1978.066 | 1873.488 | 1738.686 | 1557.771 | 1303.876 | 920.373
540 | 20000554 | Metal Loss | Metal Loss | 364.3 | 2.199 | 6.3 | 20.691 | 40.338 | E | Pitting | 2032-05-18 | 7.255894 | Leak | Active | 2286.974 | 2248.356 | 2203.362 | 2150.271 | 2086.49 | 2008.9 | 1912.178 | 1788.25 | 1623.238 | 1394.154 | 1053.539
540 | 20000555 | Metal Loss | Metal Loss | 364.4 | 2.299 | 9.11 | 16.383 | 54.084 | E | Circumferential Grooving | 2032-01-22 | 6.935815 | Leak | Active | 2289.925 | 2257.535 | 2219.343 | 2173.64 | 2117.798 | 2048.449 | 1959.744 | 1842.263 | 1678.762 | 1437.26 | 1043.039
540 | 20000556 | Metal Loss | Metal Loss | 364.4 | 2.299 | 7.27 | 19.752 | 15.223 | E | Pitting | 2032-04-07 | 7.145404 | Leak | Active | 2285.854 | 2248.322 | 2204.461 | 2152.523 | 2089.863 | 2013.245 | 1917.128 | 1792.98 | 1625.914 | 1390.582 | 1033.171
540 | 20000557 | Metal Loss | Metal Loss | 364.9 | 2.799 | 8.43 | 19.626 | 18.73 | E | Pitting | 2032-02-19 | 7.013272 | Leak | Active | 2281.62 | 2243.568 | 2199.016 | 2146.145 | 2082.19 | 2003.741 | 1904.934 | 1776.663 | 1602.883 | 1355.8 | 975.3152
540 | 20000558 | Metal Loss | Metal Loss | 364.9 | 2.799 | 11.18 | 20.858 | 12.78 | E | Pitting | 2031-10-28 | 6.700026 | Leak | Active | 2265.552 | 2223.247 | 2173.638 | 2114.653 | 2043.142 | 1955.18 | 1844.009 | 1699.048 | 1501.492 | 1218.274 | 776.7133
540 | 20000559 | Metal Loss | Metal Loss | 365 | 2.899 | 7.59 | 20.91 | 13.954 | E | Pitting | 2032-03-25 | 7.108954 | Leak | Active | 2280.957 | 2241.087 | 2194.573 | 2139.602 | 2073.437 | 1992.766 | 1891.92 | 1762.249 | 1588.781 | 1346.418 | 982.7049
540 | 20000560 | Metal Loss | Metal Loss | 365.1 | 3 | 7.87 | 15.455 | 12.739 | E | Pitting | 2032-03-13 | 7.07706 | Leak | Active | 2297.004 | 2267.037 | 2231.712 | 2189.449 | 2137.826 | 2073.742 | 1991.81 | 1883.369 | 1732.579 | 1510.126 | 1147.706
540 | 20000561 | Metal Loss | Metal Loss | 365.2 | 3.099 | 8.59 | 25.183 | 40.466 | E | Pitting | 2032-02-12 | 6.995046 | Leak | Active | 2262.526 | 2214.136 | 2158.048 | 2092.267 | 2013.806 | 1919.184 | 1802.478 | 1654.936 | 1461.867 | 1200.053 | 823.5749
540 | 20000562 | Metal Loss | Metal Loss | 366.4 | 4.299 | 7.15 | 32.121 | 33.784 | E | General | 2032-04-12 | 7.159073 | Leak | Active | 2249.431 | 2190.32 | 2122.742 | 2044.739 | 1953.424 | 1845.719 | 1716.388 | 1558.19 | 1359.636 | 1104.629 | 764.0173
540 | 20000563 | Metal Loss | Metal Loss | 366.4 | 4.299 | 7.93 | 25.616 | 21.752 | E | Pitting | 2032-03-11 | 7.070225 | Leak | Active | 2264.53 | 2215.881 | 2159.583 | 2093.678 | 2015.243 | 1920.9 | 1804.913 | 1658.866 | 1468.738 | 1212.679 | 847.9946
540 | 20000564 | Metal Loss | Metal Loss | 366.5 | 4.399 | 10.21 | 19.724 | 70.395 | E | Circumferential Grooving | 2031-12-07 | 6.810517 | Leak | Active | 2273.997 | 2234.559 | 2188.276 | 2133.194 | 2066.341 | 1983.997 | 1879.75 | 1743.519 | 1557.318 | 1289.278 | 868.7738
540 | 20000565 | Metal Loss | Metal Loss | 366.7 | 4.599 | 7.51 | 22.466 | 27.739 | E | Pitting | 2032-03-28 | 7.118066 | Leak | Active | 2276.449 | 2233.79 | 2184.167 | 2125.725 | 2055.671 | 1970.681 | 1865.087 | 1730.36 | 1551.951 | 1306.113 | 944.4946
540 | 20000566 | Metal Loss | Metal Loss | 366.8 | 4.699 | 7.38 | 19.733 | 19.498 | E | Pitting | 2032-04-03 | 7.132874 | Leak | Active | 2285.475 | 2247.908 | 2203.997 | 2151.988 | 2089.226 | 2012.46 | 1916.117 | 1791.615 | 1623.96 | 1387.579 | 1028.084
540 | 20000567 | Metal Loss | Metal Loss | 371.7 | 9.599 | 7.66 | 20.345 | 17.323 | E | Pitting | 2032-03-22 | 7.10098 | Leak | Active | 2282.438 | 2243.561 | 2198.153 | 2144.418 | 2079.639 | 2000.505 | 1901.344 | 1773.454 | 1601.684 | 1360.373 | 995.3208
540 | 20000568 | Metal Loss | Metal Loss | 372 | 9.899 | 7.84 | 18.204 | 16.717 | E | Pitting | 2032-03-15 | 7.080477 | Leak | Active | 2288.486 | 2253.453 | 2212.363 | 2163.498 | 2104.24 | 2031.327 | 1939.14 | 1818.874 | 1654.864 | 1419.518 | 1052.077
540 | 40000012 | Metal Loss | Metal Loss Group | 372.3 | 10.2 | 11.51 | 41.673 | 72.605 | E | General | 2031-10-14 | 6.662437 | Leak | Active | 2188.245 | 2110.327 | 2022.249 | 1921.884 | 1806.128 | 1671.945 | 1514.086 | 1325.676 | 1096.203 | 812.3489 | 451.0633
540 | 20000570 | Metal Loss | Metal Loss | 372.3 | 10.2 | 9.1 | 13.446 | 12.297 | E | Pitting | 2032-01-22 | 6.936954 | Leak | Active | 2299.731 | 2272.832 | 2240.944 | 2202.539 | 2155.245 | 2095.942 | 2019.149 | 1915.791 | 1768.717 | 1544.311 | 1158.395
540 | 20000572 | Metal Loss | Metal Loss | 372.4 | 10.3 | 10.3 | 37.049 | 19.799 | E | Pitting | 2031-12-03 | 6.800265 | Leak | Active | 2212.7 | 2142.84 | 2063.375 | 1972.177 | 1866.13 | 1742.025 | 1594.38 | 1415.794 | 1194.73 | 915.7223 | 551.4069
540 | 20000573 | Metal Loss | Metal Loss | 372.4 | 10.3 | 8.88 | 25.778 | 32.249 | E | Pitting | 2032-01-31 | 6.962013 | Leak | Active | 2259.043 | 2209.352 | 2151.798 | 2084.355 | 2003.993 | 1907.194 | 1787.979 | 1637.54 | 1441.146 | 1175.661 | 795.5837
540 | 20000574 | Metal Loss | Metal Loss | 372.6 | 10.5 | 11.62 | 19.309 | 15.337 | E | Pitting | 2031-10-09 | 6.649907 | Leak | Active | 2269.694 | 2230.071 | 2183.434 | 2127.742 | 2059.865 | 1975.834 | 1868.769 | 1727.697 | 1532.72 | 1247.579 | 789.2949
540 | 20000575 | Metal Loss | Metal Loss | 372.6 | 10.5 | 6.66 | 29.747 | 30.023 | E | Pitting | 2032-05-03 | 7.214887 | Leak | Active | 2259.156 | 2204.386 | 2141.552 | 2068.732 | 1983.087 | 1881.512 | 1758.736 | 1607.348 | 1415.435 | 1165.789 | 826.6576
540 | 20000576 | Metal Loss | Metal Loss | 373 | 10.9 | 8.17 | 23.132 | 20.629 | E | Pitting | 2032-03-01 | 7.042887 | Leak | Active | 2271.291 | 2226.942 | 2175.372 | 2114.662 | 2041.925 | 1953.734 | 1844.242 | 1704.672 | 1520.073 | 1266.121 | 893.441
540 | 20000577 | Metal Loss | Metal Loss | 373 | 10.9 | 8.61 | 20.481 | 20.125 | E | Pitting | 2032-02-12 | 6.992768 | Leak | Active | 2278.047 | 2238.279 | 2191.783 | 2136.69 | 2070.174 | 1988.769 | 1886.532 | 1754.294 | 1576.006 | 1324.215 | 940.341
540 | 20000578 | Metal Loss | Metal Loss | 373 | 10.9 | 8.96 | 14.838 | 9.124 | E | Axial Slotting | 2032-01-28 | 6.952901 | Leak | Active | 2295.573 | 2266.162 | 2231.393 | 2189.655 | 2138.464 | 2074.594 | 1992.411 | 1882.723 | 1728.438 | 1497.012 | 1109.895
540 | 20000579 | Metal Loss | Metal Loss | 373.2 | 11.1 | 8.12 | 17.03 | 22.705 | E | Pitting | 2032-03-03 | 7.048583 | Leak | Active | 2291.212 | 2258.19 | 2219.36 | 2173.041 | 2116.666 | 2046.988 | 1958.397 | 1841.98 | 1681.666 | 1448.437 | 1076.586
540 | 20000580 | Metal Loss | Metal Loss | 373.3 | 11.2 | 10.05 | 15.87 | 16.248 | E | Pitting | 2031-12-14 | 6.828742 | Leak | Active | 2288.519 | 2256.55 | 2218.765 | 2173.416 | 2117.811 | 2048.455 | 1959.251 | 1840.256 | 1673.004 | 1422.401 | 1003.933
540 | 20000581 | Metal Loss | Metal Loss | 373.3 | 11.2 | 7.98 | 21.221 | 15.215 | E | Pitting | 2032-03-09 | 7.06453 | Leak | Active | 2278.308 | 2237.601 | 2190.111 | 2133.99 | 2066.445 | 1984.096 | 1881.162 | 1748.821 | 1571.807 | 1324.539 | 953.573
540 | 20000582 | Metal Loss | Metal Loss | 374 | 11.9 | 7.36 | 25.774 | 30.065 | E | Pitting | 2032-04-04 | 7.135152 | Leak | Active | 2266.982 | 2218.496 | 2162.44 | 2096.893 | 2018.988 | 1925.434 | 1810.638 | 1666.441 | 1479.302 | 1228.3 | 872.8485
540 | 20000583 | Metal Loss | Metal Loss | 374.7 | 12.6 | 8.44 | 14.366 | 12.128 | E | Pitting | 2032-02-19 | 7.012132 | Leak | Active | 2298.679 | 2270.417 | 2237.006 | 2196.897 | 2147.702 | 2086.319 | 2007.331 | 1901.898 | 1753.581 | 1531.07 | 1158.763
540 | 20000584 | Metal Loss | Metal Loss | 374.8 | 12.7 | 7.75 | 9.005 | 13.595 | E | Circumferential Slotting | 2032-03-18 | 7.090728 | Leak | Active | 2316.313 | 2297.856 | 2275.859 | 2249.195 | 2216.101 | 2174.193 | 2119.239 | 2044.02 | 1934.427 | 1761.153 | 1444.739
540 | 20000585 | Metal Loss | Metal Loss | 376 | 13.9 | 8.7 | 14.082 | 19.953 | E | Pitting | 2032-02-08 | 6.982517 | Leak | Active | 2298.82 | 2270.948 | 2237.968 | 2198.331 | 2149.65 | 2088.806 | 2010.346 | 1905.322 | 1757.011 | 1533.245 | 1155.414
540 | 20000586 | Metal Loss | Metal Loss | 379.3 | 17.2 | 7.83 | 25.946 | 34.083 | E | Pitting | 2032-03-15 | 7.081616 | Leak | Active | 2264.012 | 2214.855 | 2158.009 | 2091.518 | 2012.464 | 1917.488 | 1800.888 | 1654.331 | 1463.973 | 1208.378 | 845.8763
540 | 20000587 | Metal Loss | Metal Loss | 379.4 | 17.3 | 11.6 | 21.092 | 21.724 | E | Pitting | 2031-10-10 | 6.652185 | Leak | Active | 2262.746 | 2219.677 | 2169.165 | 2109.095 | 2036.253 | 1946.63 | 1833.322 | 1685.513 | 1483.963 | 1194.789 | 743.4036
540 | 20000588 | Metal Loss | Metal Loss | 379.6 | 17.5 | 6.34 | 27.163 | 21.485 | E | Pitting | 2032-05-16 | 7.251338 | Leak | Active | 2268.255 | 2218.137 | 2160.404 | 2093.181 | 2013.679 | 1918.77 | 1803.145 | 1659.189 | 1474.463 | 1230.346 | 891.6102
550 | 20000589 | Metal Loss | Metal Loss | 380.5 | 0.1 | 7.8 | 14.905 | 25.153 | E | Pitting | 2032-03-16 | 7.085033 | Leak | Active | 2298.92 | 2270.001 | 2235.88 | 2195.015 | 2145.037 | 2082.897 | 2003.294 | 1897.662 | 1750.259 | 1531.696 | 1172.754
550 | 20000590 | Metal Loss | Metal Loss | 380.6 | 0.2 | 7.08 | 10.681 | 13.897 | E | Pitting | 2032-04-15 | 7.167046 | Leak | Active | 2313.111 | 2292.054 | 2267.057 | 2236.898 | 2199.682 | 2152.891 | 2092.098 | 2009.909 | 1892.228 | 1711 | 1394.532
550 | 20000591 | Metal Loss | Metal Loss | 380.8 | 0.4 | 6.93 | 25.566 | 36.165 | E | Pitting | 2032-04-22 | 7.184132 | Leak | Active | 2269.807 | 2222.018 | 2166.777 | 2102.193 | 2025.448 | 1933.308 | 1820.282 | 1678.359 | 1494.257 | 1247.48 | 898.3072
550 | 20000592 | Metal Loss | Metal Loss | 380.9 | 0.5 | 6.26 | 19.021 | 26.052 | E | Pitting | 2032-05-19 | 7.26045 | Leak | Active | 2291.922 | 2256.354 | 2214.793 | 2165.582 | 2106.219 | 2033.643 | 1942.612 | 1825.061 | 1666.917 | 1444.243 | 1106.26
550 | 20000593 | Metal Loss | Metal Loss | 380.9 | 0.5 | 7.65 | 15.7 | 12.038 | E | Pitting | 2032-03-23 | 7.102119 | Leak | Active | 2296.946 | 2266.648 | 2230.96 | 2188.302 | 2136.256 | 2071.735 | 1989.389 | 1880.647 | 1729.903 | 1508.503 | 1150.288
550 | 20000594 | Metal Loss | Metal Loss | 381.2 | 0.8 | 8.26 | 18.446 | 17.919 | E | Pitting | 2032-02-26 | 7.032636 | Leak | Active | 2286.142 | 2250.399 | 2208.47 | 2158.597 | 2098.102 | 2023.647 | 1929.477 | 1806.566 | 1638.846 | 1397.968 | 1021.396
550 | 20000595 | Metal Loss | Metal Loss | 381.3 | 0.9 | 8.55 | 13.801 | 35.383 | E | Circumferential Grooving | 2032-02-14 | 6.999603 | Leak | Active | 2300.153 | 2272.876 | 2240.589 | 2201.775 | 2154.085 | 2094.451 | 2017.505 | 1914.426 | 1768.7 | 1548.478 | 1175.652
550 | 20000596 | Metal Loss | Metal Loss | 381.3 | 0.9 | 7 | 13.061 | 13.723 | E | Pitting | 2032-04-19 | 7.176159 | Leak | Active | 2306.656 | 2281.464 | 2251.681 | 2215.928 | 2172.074 | 2117.355 | 2046.943 | 1952.953 | 1820.731 | 1622.358 | 1290.42
550 | 20000597 | Metal Loss | Metal Loss | 381.4 | 1 | 8.89 | 19.821 | 15.102 | E | Pitting | 2032-01-31 | 6.960874 | Leak | Active | 2279.103 | 2240.38 | 2195.031 | 2141.195 | 2076.046 | 1996.092 | 1895.326 | 1764.408 | 1586.853 | 1334.027 | 943.835
550 | 20000598 | Metal Loss | Metal Loss | 381.4 | 1 | 11.41 | 17.826 | 9.186 | E | Axial Slotting | 2031-10-18 | 6.673828 | Leak | Active | 2276.341 | 2239.753 | 2196.576 | 2144.857 | 2081.588 | 2002.901 | 1902.064 | 1768.193 | 1581.263 | 1303.832 | 847.5417
550 | 20000599 | Metal Loss | Metal Loss | 381.4 | 1 | 7.78 | 18.913 | 10.457 | E | Pitting | 2032-03-17 | 7.087311 | Leak | Active | 2286.473 | 2250.163 | 2207.636 | 2157.143 | 2096.033 | 2021.021 | 1926.463 | 1803.578 | 1636.856 | 1399.332 | 1032.476
550 | 20000600 | Metal Loss | Metal Loss | 381.4 | 1 | 8.2 | 25.157 | 25.825 | E | Pitting | 2032-02-29 | 7.03947 | Leak | Active | 2264.607 | 2216.568 | 2160.912 | 2095.67 | 2017.9 | 1924.177 | 1808.684 | 1662.834 | 1472.252 | 1214.299 | 844.3555
550 | 20000601 | Metal Loss | Metal Loss | 381.5 | 1.1 | 12.23 | 20.155 | 15.491 | E | Pitting | 2031-09-14 | 6.580424 | Leak | Active | 2263.686 | 2221.969 | 2172.905 | 2114.365 | 2043.097 | 1954.982 | 1842.903 | 1695.541 | 1492.466 | 1196.72 | 724.4396
550 | 20000602 | Metal Loss | Metal Loss | 381.5 | 1.1 | 8.95 | 13.37 | 50.298 | E | Circumferential Grooving | 2032-01-28 | 6.95404 | Leak | Active | 2300.401 | 2273.716 | 2242.087 | 2203.997 | 2157.1 | 2098.306 | 2022.192 | 1919.783 | 1774.126 | 1552.038 | 1170.545
550 | 20000603 | Metal Loss | Metal Loss | 381.5 | 1.1 | 6.51 | 13.407 | 13.332 | E | Pitting | 2032-05-09 | 7.231974 | Leak | Active | 2306.994 | 2281.414 | 2251.214 | 2215.019 | 2170.713 | 2115.564 | 2044.819 | 1950.773 | 1819.21 | 1623.434 | 1300.083
550 | 20000604 | Metal Loss | Metal Loss | 381.6 | 1.2 | 9.11 | 21.844 | 15.412 | E | Pitting | 2032-01-22 | 6.935815 | Leak | Active | 2271.255 | 2228.596 | 2178.811 | 2119.951 | 2049.071 | 1962.602 | 1854.43 | 1715.215 | 1528.757 | 1267.82 | 875.2989
550 | 20000605 | Metal Loss | Metal Loss | 381.6 | 1.2 | 8.13 | 25.837 | 19.944 | E | Pitting | 2032-03-03 | 7.047444 | Leak | Active | 2262.789 | 2213.589 | 2156.663 | 2090.034 | 2010.754 | 1915.421 | 1798.251 | 1650.773 | 1458.877 | 1200.606 | 833.1073
550 | 20000606 | Metal Loss | Metal Loss | 381.6 | 1.2 | 8.24 | 12.718 | 9.416 | E | Axial Slotting | 2032-02-27 | 7.034914 | Leak | Active | 2304.388 | 2279.236 | 2249.422 | 2213.52 | 2169.316 | 2113.899 | 2042.159 | 1945.637 | 1808.358 | 1599.054 | 1239.55
550 | 20000607 | Metal Loss | Metal Loss | 381.7 | 1.3 | 8.32 | 21.655 | 25.113 | E | Pitting | 2032-02-24 | 7.025801 | Leak | Active | 2275.417 | 2233.673 | 2184.99 | 2127.481 | 2058.299 | 1974.003 | 1868.711 | 1733.46 | 1552.77 | 1300.779 | 923.6239
550 | 20000608 | Metal Loss | Metal Loss | 381.7 | 1.3 | 8.79 | 15.159 | 33.729 | E | Circumferential Grooving | 2032-02-04 | 6.972265 | Leak | Active | 2295.048 | 2265.131 | 2229.794 | 2187.417 | 2135.508 | 2070.841 | 1987.795 | 1877.238 | 1722.278 | 1491.027 | 1107.361
550 | 20000609 | Metal Loss | Metal Loss | 381.7 | 1.3 | 12.86 | 27.623 | 19.952 | E | Pitting | 2031-08-19 | 6.508662 | Leak | Active | 2229.792 | 2173.328 | 2107.831 | 2030.945 | 1939.143 | 1828.289 | 1691.351 | 1517.893 | 1290.34 | 980.7252 | 533.4007
550 | 20000610 | Metal Loss | Metal Loss | 381.7 | 1.3 | 9.34 | 20.621 | 22.839 | E | Pitting | 2032-01-12 | 6.909616 | Leak | Active | 2274.471 | 2233.938 | 2186.51 | 2130.263 | 2062.281 | 1978.973 | 1874.176 | 1738.344 | 1554.706 | 1294.366 | 895.2054
550 | 20000611 | Metal Loss | Metal Loss | 381.7 | 1.3 | 7.9 | 21.153 | 21.525 | E | Pitting | 2032-03-12 | 7.073642 | Leak | Active | 2278.87 | 2238.343 | 2191.063 | 2135.188 | 2067.938 | 1985.946 | 1883.456 | 1751.679 | 1575.409 | 1329.161 | 959.6818
550 | 20000612 | Metal Loss | Metal Loss | 381.7 | 1.3 | 9.14 | 18.062 | 10.082 | E | Pitting | 2032-01-21 | 6.932397 | Leak | Active | 2284.11 | 2248.535 | 2206.72 | 2156.862 | 2096.214 | 2021.307 | 1926.147 | 1801.238 | 1629.489 | 1380.153 | 983.9197
550 | 20000613 | Metal Loss | Metal Loss | 381.8 | 1.4 | 8.78 | 13.881 | 22.636 | E | Pitting | 2032-02-05 | 6.973404 | Leak | Active | 2299.234 | 2271.693 | 2239.087 | 2199.878 | 2151.687 | 2091.402 | 2013.574 | 1909.242 | 1761.602 | 1538.172 | 1159.049
550 | 20000614 | Metal Loss | Metal Loss | 381.8 | 1.4 | 7.12 | 17.653 | 12.519 | E | Pitting | 2032-04-14 | 7.16249 | Leak | Active | 2292.794 | 2259.208 | 2219.818 | 2172.975 | 2116.174 | 2046.29 | 1957.94 | 1842.693 | 1685.553 | 1460.116 | 1108.262
550 | 20000615 | Metal Loss | Metal Loss | 381.9 | 1.5 | 9.19 | 20.265 | 45.634 | E | Circumferential Grooving | 2032-01-18 | 6.926702 | Leak | Active | 2276.341 | 2236.582 | 2190.037 | 2134.807 | 2068.012 | 1986.093 | 1882.943 | 1749.077 | 1567.794 | 1310.195 | 913.868
550 | 20000616 | Metal Loss | Metal Loss | 381.9 | 1.5 | 7.88 | 12.684 | 20.003 | E | Pitting | 2032-03-13 | 7.075921 | Leak | Active | 2305.439 | 2280.515 | 2250.988 | 2215.453 | 2171.736 | 2116.982 | 2046.187 | 1951.092 | 1816.147 | 1611.089 | 1260.801
550 | 20000617 | Metal Loss | Metal Loss | 382 | 1.6 | 6.66 | 20.543 | 21.226 | E | Pitting | 2032-05-03 | 7.214887 | Leak | Active | 2285.933 | 2247.35 | 2202.363 | 2149.234 | 2085.339 | 2007.513 | 1910.345 | 1785.599 | 1619.065 | 1387.049 | 1040.295
550 | 20000618 | Metal Loss | Metal Loss | 382 | 1.6 | 8.56 | 9.671 | 10.23 | E | Circumferential Slotting | 2032-02-14 | 6.998464 | Leak | Active | 2312.796 | 2292.907 | 2269.196 | 2240.441 | 2204.736 | 2159.495 | 2100.121 | 2018.768 | 1900.058 | 1711.933 | 1367.023
550 | 20000619 | Metal Loss | Metal Loss | 382 | 1.6 | 8.15 | 18.132 | 34.11 | E | Pitting | 2032-03-02 | 7.045166 | Leak | Active | 2287.569 | 2252.479 | 2211.299 | 2162.292 | 2102.813 | 2029.554 | 1936.813 | 1815.625 | 1649.995 | 1411.593 | 1037.64
550 | 20000620 | Metal Loss | Metal Loss | 382.1 | 1.7 | 10.64 | 7.156 | 8.458 | E | Pinhole | 2031-11-19 | 6.761536 | Leak | Active | 2316.441 | 2300.107 | 2280.477 | 2256.441 | 2226.235 | 2187.38 | 2135.371 | 2062.171 | 1951.13 | 1764.065 | 1380.666
550 | 20000621 | Metal Loss | Metal Loss | 382.1 | 1.7 | 13.11 | 8.351 | 11.377 | E | Circumferential Slotting | 2031-08-08 | 6.480185 | Leak | Active | 2307.828 | 2288.518 | 2265.246 | 2236.653 | 2200.569 | 2153.898 | 2090.981 | 2001.545 | 1863.871 | 1626.306 | 1116.056
550 | 20000622 | Metal Loss | Metal Loss | 382.1 | 1.7 | 6.8 | 15.401 | 13.977 | E | Pitting | 2032-04-27 | 7.19894 | Leak | Active | 2300.507 | 2271.207 | 2236.721 | 2195.537 | 2145.344 | 2083.205 | 2004.031 | 1899.708 | 1755.52 | 1544.651 | 1205.725
550 | 20000623 | Metal Loss | Metal Loss | 382.1 | 1.7 | 9.34 | 26.416 | 46.298 | E | Pitting | 2032-01-12 | 6.909616 | Leak | Active | 2254.423 | 2203.213 | 2143.936 | 2074.521 | 1991.879 | 1892.433 | 1770.105 | 1615.972 | 1415.146 | 1144.37 | 758.1141
550 | 20000624 | Metal Loss | Metal Loss | 382.1 | 1.7 | 11.27 | 6.527 | 8.458 | E | Pinhole | 2031-10-24 | 6.689775 | Leak | Active | 2317.346 | 2301.862 | 2283.212 | 2260.313 | 2231.438 | 2194.133 | 2143.913 | 2072.667 | 1963.317 | 1775.543 | 1376.106
550 | 20000625 | Metal Loss | Metal Loss | 382.2 | 1.8 | 7.56 | 26.099 | 20.809 | E | Pitting | 2032-03-26 | 7.112371 | Leak | Active | 2264.949 | 2215.733 | 2158.853 | 2092.368 | 2013.385 | 1918.589 | 1802.348 | 1656.459 | 1467.327 | 1214.012 | 855.9875
550 | 20000626 | Metal Loss | Metal Loss | 382.2 | 1.8 | 7.33 | 12.001 | 9.382 | E | Axial Slotting | 2032-04-05 | 7.13857 | Leak | Active | 2308.835 | 2285.374 | 2257.573 | 2224.103 | 2182.911 | 2131.292 | 2064.508 | 1974.723 | 1847.164 | 1652.986 | 1320.332
550 | 20000627 | Metal Loss | Metal Loss | 382.2 | 1.8 | 7.83 | 20.773 | 20.997 | E | Pitting | 2032-03-15 | 7.081616 | Leak | Active | 2280.377 | 2240.598 | 2194.162 | 2139.246 | 2073.095 | 1992.36 | 1891.311 | 1761.179 | 1586.739 | 1342.336 | 974.0628
550 | 20000628 | Metal Loss | Metal Loss | 382.2 | 1.8 | 7.75 | 20.699 | 19.245 | E | Pitting | 2032-03-18 | 7.090728 | Leak | Active | 2280.948 | 2241.359 | 2195.144 | 2140.487 | 2074.646 | 1994.286 | 1893.701 | 1764.156 | 1590.488 | 1347.135 | 980.3753
550 | 20000629 | Metal Loss | Metal Loss | 382.2 | 1.8 | 9.14 | 11.881 | 51.442 | E | Circumferential Grooving | 2032-01-21 | 6.932397 | Leak | Active | 2304.683 | 2280.632 | 2252.039 | 2217.482 | 2174.749 | 2120.882 | 2050.659 | 1955.296 | 1817.894 | 1604.295 | 1225.369
550 | 20000630 | Metal Loss | Metal Loss | 382.2 | 1.8 | 9.07 | 24.927 | 45.916 | E | Pitting | 2032-01-23 | 6.940371 | Leak | Active | 2260.918 | 2212.614 | 2156.565 | 2090.747 | 2012.126 | 1917.143 | 1799.736 | 1650.902 | 1455.459 | 1189.176 | 803.7282
550 | 20000631 | Metal Loss | Metal Loss | 382.3 | 1.9 | 11.49 | 19.663 | 18.062 | E | Pitting | 2031-10-15 | 6.664715 | Leak | Active | 2268.849 | 2228.63 | 2181.334 | 2124.913 | 2056.237 | 1971.349 | 1863.406 | 1721.539 | 1526.141 | 1241.791 | 788.2393
550 | 20000632 | Metal Loss | Metal Loss | 382.3 | 1.9 | 8.56 | 29.26 | 28.745 | E | Pitting | 2032-02-14 | 6.998464 | Leak | Active | 2249.452 | 2193.905 | 2129.995 | 2055.676 | 1967.92 | 1863.352 | 1736.244 | 1578.427 | 1376.617 | 1111.131 | 744.9998
550 | 20000633 | Metal Loss | Metal Loss | 382.4 | 2 | 8.19 | 17.185 | 19.703 | E | Pitting | 2032-02-29 | 7.040609 | Leak | Active | 2290.47 | 2257.119 | 2217.909 | 2171.146 | 2114.245 | 2043.941 | 1954.587 | 1837.229 | 1675.731 | 1441.01 | 1067.345
550 | 20000634 | Metal Loss | Metal Loss | 382.5 | 2.1 | 8.35 | 15.206 | 13.866 | E | Pitting | 2032-02-22 | 7.022384 | Leak | Active | 2296.278 | 2266.512 | 2231.381 | 2189.291 | 2137.79 | 2073.721 | 1991.588 | 1882.498 | 1730.075 | 1503.651 | 1130.714
550 | 20000635 | Metal Loss | Metal Loss | 382.5 | 2.1 | 7.12 | 20.9 | 14.223 | E | Pitting | 2032-04-14 | 7.16249 | Leak | Active | 2282.963 | 2243.427 | 2197.33 | 2142.891 | 2077.424 | 1997.687 | 1898.137 | 1770.344 | 1599.756 | 1362.12 | 1007.031
550 | 20000636 | Metal Loss | Metal Loss | 382.6 | 2.2 | 9.4 | 25.587 | 83.31 | E | Circumferential Grooving | 2032-01-10 | 6.902781 | Leak | Active | 2256.945 | 2207.18 | 2149.483 | 2081.793 | 2001.026 | 1903.579 | 1783.323 | 1631.19 | 1431.94 | 1161.428 | 771.8025
550 | 20000637 | Metal Loss | Metal Loss | 382.8 | 2.4 | 7.81 | 11.107 | 16.129 | E | Pitting | 2032-03-16 | 7.083894 | Leak | Active | 2310.258 | 2288.167 | 2261.927 | 2230.249 | 2191.128 | 2141.898 | 2077.858 | 1991.141 | 1866.698 | 1674.414 | 1336.755
550 | 20000638 | Metal Loss | Metal Loss | 382.8 | 2.4 | 6.68 | 17.672 | 21.162 | E | Pitting | 2032-05-02 | 7.212609 | Leak | Active | 2294.293 | 2260.929 | 2221.825 | 2175.36 | 2119.071 | 2049.896 | 1962.57 | 1848.871 | 1694.227 | 1473.144 | 1129.898
550 | 20000639 | Metal Loss | Metal Loss | 382.8 | 2.4 | 8.26 | 18.362 | 21.58 | E | Pitting | 2032-02-26 | 7.032636 | Leak | Active | 2286.415 | 2250.828 | 2209.076 | 2159.405 | 2099.142 | 2024.951 | 1931.084 | 1808.515 | 1641.165 | 1400.621 | 1024.108
550 | 20000640 | Metal Loss | Metal Loss | 382.8 | 2.4 | 8.46 | 18.847 | 13.088 | E | Pitting | 2032-02-18 | 7.009854 | Leak | Active | 2284.067 | 2247.449 | 2204.513 | 2153.47 | 2091.596 | 2015.503 | 1919.356 | 1794.022 | 1623.286 | 1378.656 | 997.5877
550 | 20000641 | Metal Loss | Metal Loss | 382.9 | 2.5 | 9.59 | 13.07 | 11.837 | E | Pitting | 2032-01-02 | 6.881139 | Leak | Active | 2299.602 | 2273.155 | 2241.756 | 2203.871 | 2157.117 | 2098.329 | 2021.938 | 1918.643 | 1770.707 | 1542.804 | 1144.59
550 | 20000642 | Metal Loss | Metal Loss | 382.9 | 2.5 | 8.65 | 21.138 | 15.674 | E | Pitting | 2032-02-10 | 6.988212 | Leak | Active | 2275.683 | 2234.665 | 2186.762 | 2130.08 | 2061.759 | 1978.312 | 1873.77 | 1738.976 | 1558 | 1303.883 | 919.7406
550 | 20000643 | Metal Loss | Metal Loss | 383 | 2.6 | 12.44 | 29.514 | 66.427 | E | Circumferential Grooving | 2031-09-05 | 6.556503 | Leak | Active | 2224.81 | 2165.329 | 2096.615 | 2016.337 | 1921.023 | 1806.706 | 1666.645 | 1491.043 | 1263.695 | 959.7289 | 531.1572
550 | 20000644 | Metal Loss | Metal Loss | 383 | 2.6 | 9.14 | 34.326 | 51.192 | E | General | 2032-01-21 | 6.932397 | Leak | Active | 2229.689 | 2165.217 | 2091.632 | 2006.858 | 1907.838 | 1791.349 | 1651.905 | 1481.978 | 1269.693 | 998.6578 | 639.4256
550 | 20000645 | Metal Loss | Metal Loss | 383 | 2.6 | 7.79 | 14.976 | 13.633 | E | Pitting | 2032-03-17 | 7.086172 | Leak | Active | 2298.732 | 2269.688 | 2235.425 | 2194.397 | 2144.229 | 2081.869 | 2002.009 | 1896.082 | 1748.352 | 1529.485 | 1170.515
550 | 20000646 | Metal Loss | Metal Loss | 383.1 | 2.7 | 8.93 | 27.052 | 53.861 | E | Pitting | 2032-01-29 | 6.956318 | Leak | Active | 2254.529 | 2202.524 | 2142.425 | 2072.184 | 1988.748 | 1888.618 | 1765.856 | 1611.81 | 1412.151 | 1144.819 | 767.1456
550 | 20000647 | Metal Loss | Metal Loss | 383.5 | 3.1 | 7.75 | 19.186 | 28.14 | E | Pitting | 2032-03-18 | 7.090728 | Leak | Active | 2285.727 | 2248.932 | 2205.858 | 2154.75 | 2092.942 | 2017.145 | 1921.71 | 1797.868 | 1630.183 | 1391.95 | 1025.518
550 | 20000648 | Metal Loss | Metal Loss | 383.5 | 3.1 | 13.16 | 28.463 | 26.125 | E | Pitting | 2031-08-06 | 6.47449 | Leak | Active | 2224.527 | 2166.253 | 2098.739 | 2019.6 | 1925.27 | 1811.597 | 1671.526 | 1494.656 | 1263.564 | 950.8258 | 502.4032
550 | 20000649 | Metal Loss | Metal Loss | 383.8 | 3.4 | 7.23 | 20.846 | 26.842 | E | Pitting | 2032-04-09 | 7.14996 | Leak | Active | 2282.667 | 2243.157 | 2197.078 | 2142.645 | 2077.162 | 1997.373 | 1897.706 | 1769.679 | 1598.632 | 1360.076 | 1003.003
550 | 20000650 | Metal Loss | Metal Loss | 384.2 | 3.8 | 8.73 | 21.606 | 28.449 | E | Pitting | 2032-02-07 | 6.979099 | Leak | Active | 2273.764 | 2231.82 | 2182.873 | 2125.008 | 2055.335 | 1970.347 | 1864.046 | 1727.264 | 1544.113 | 1287.894 | 902.6685
550 | 20000651 | Metal Loss | Metal Loss | 384.2 | 3.8 | 8.21 | 22.079 | 28.688 | E | Pitting | 2032-02-28 | 7.038331 | Leak | Active | 2274.524 | 2232.076 | 2182.618 | 2124.258 | 2054.144 | 1968.847 | 1862.51 | 1726.254 | 1544.81 | 1292.881 | 918.2292
550 | 20000652 | Metal Loss | Metal Loss | 384.2 | 3.8 | 8.84 | 32.293 | 38.867 | E | General | 2032-02-02 | 6.96657 | Leak | Active | 2238.085 | 2177.188 | 2107.467 | 2026.854 | 1932.301 | 1820.52 | 1685.926 | 1520.743 | 1312.563 | 1043.78 | 682.2675
550 | 20000653 | Metal Loss | Metal Loss | 384.6 | 4.2 | 7.27 | 12.79 | 21.54 | E | Pitting | 2032-04-07 | 7.145404 | Leak | Active | 2306.722 | 2281.889 | 2252.504 | 2217.189 | 2173.818 | 2119.612 | 2049.715 | 1956.162 | 1824.059 | 1624.776 | 1288.357
550 | 20000654 | Metal Loss | Metal Loss | 384.6 | 4.2 | 6.3 | 22.456 | 46.184 | E | Circumferential Grooving | 2032-05-18 | 7.255894 | Leak | Active | 2281.896 | 2240.099 | 2191.554 | 2134.484 | 2066.223 | 1983.621 | 1881.32 | 1751.315 | 1580.053 | 1345.713 | 1004.442
550 | 20000655 | Metal Loss | Metal Loss | 384.7 | 4.3 | 9.34 | 28.236 | 73.984 | E | Circumferential Grooving | 2032-01-12 | 6.909616 | Leak | Active | 2248.246 | 2193.808 | 2131.002 | 2057.738 | 1970.907 | 1866.985 | 1739.989 | 1581.276 | 1376.628 | 1104.476 | 723.5758
550 | 20000656 | Metal Loss | Metal Loss | 388 | 7.6 | 7.87 | 9.841 | 10.029 | E | Circumferential Slotting | 2032-03-13 | 7.07706 | Leak | Active | 2313.747 | 2293.827 | 2270.115 | 2241.412 | 2205.848 | 2160.91 | 2102.144 | 2022.008 | 1905.864 | 1723.701 | 1395.624
550 | 20000657 | Metal Loss | Metal Loss | 388.9 | 8.5 | 8.34 | 22.848 | 17.13 | E | Pitting | 2032-02-23 | 7.023523 | Leak | Active | 2271.42 | 2227.466 | 2176.317 | 2116.05 | 2043.77 | 1956.022 | 1846.914 | 1707.563 | 1522.787 | 1267.721 | 891.5668
550 | 20000658 | Metal Loss | Metal Loss | 389.1 | 8.7 | 8.92 | 10.583 | 8.458 | E | Axial Slotting | 2032-01-30 | 6.957457 | Leak | Active | 2309.275 | 2287.647 | 2261.886 | 2230.682 | 2191.986 | 2143.039 | 2078.943 | 1991.377 | 1864.136 | 1663.78 | 1300.488
550 | 20000659 | Metal Loss | Metal Loss | 389.2 | 8.8 | 8.36 | 13.154 | 10.126 | E | Pitting | 2032-02-22 | 7.021245 | Leak | Active | 2302.719 | 2276.719 | 2245.918 | 2208.852 | 2163.254 | 2106.148 | 2032.32 | 1933.164 | 1792.482 | 1578.762 | 1213.837
550 | 20000660 | Metal Loss | Metal Loss | 389.3 | 8.9 | 7.38 | 35.085 | 32.208 | E | General | 2032-04-03 | 7.132874 | Leak | Active | 2239.541 | 2175.502 | 2102.629 | 2018.958 | 1921.61 | 1807.614 | 1671.893 | 1507.584 | 1303.97 | 1046.632 | 710.0181
550 | 20000661 | Metal Loss | Metal Loss | 389.4 | 9 | 7.88 | 18.348 | 17.04 | E | Pitting | 2032-03-13 | 7.075921 | Leak | Active | 2287.882 | 2252.557 | 2211.134 | 2161.884 | 2102.177 | 2028.738 | 1935.928 | 1814.918 | 1650.021 | 1413.657 | 1045.227
550 | 20000662 | Metal Loss | Metal Loss | 389.5 | 9.1 | 11.3 | 20.871 | 14.587 | E | Pitting | 2031-10-23 | 6.686358 | Leak | Active | 2264.965 | 2222.546 | 2172.796 | 2113.634 | 2041.892 | 1953.623 | 1842.029 | 1696.455 | 1497.955 | 1213.161 | 768.6212
550 | 20000663 | Metal Loss | Metal Loss | 389.9 | 9.5 | 7.98 | 17.136 | 13.605 | E | Pitting | 2032-03-09 | 7.06453 | Leak | Active | 2291.363 | 2258.227 | 2219.277 | 2172.838 | 2116.349 | 2046.581 | 1957.953 | 1841.621 | 1681.674 | 1449.49 | 1080.555
550 | 20000664 | Metal Loss | Metal Loss | 389.9 | 9.5 | 17.43 | 19.205 | 12.378 | E | Pitting | 2031-02-10 | 5.988106 | Leak | Active | 2244.696 | 2200.843 | 2148.733 | 2085.791 | 2008.01 | 1910.052 | 1782.493 | 1609.531 | 1360.847 | 975.4859 | 295.5143
550 | 20000665 | Metal Loss | Metal Loss | 390 | 9.6 | 7.82 | 23.387 | 32.21 | E | Pitting | 2032-03-15 | 7.082755 | Leak | Active | 2272.125 | 2227.568 | 2175.805 | 2114.932 | 2042.094 | 1953.916 | 1844.646 | 1705.69 | 1522.469 | 1271.461 | 905.2833
550 | 20000666 | Metal Loss | Metal Loss | 390.1 | 9.7 | 7.64 | 14.022 | 30.502 | E | Circumferential Grooving | 2032-03-23 | 7.103258 | Leak | Active | 2302.078 | 2274.852 | 2242.685 | 2204.1 | 2156.82 | 2097.895 | 2022.185 | 1921.325 | 1779.823 | 1568.371 | 1216.79
550 | 20000667 | Metal Loss | Metal Loss | 390.2 | 9.8 | 8.68 | 17.085 | 19.076 | E | Pitting | 2032-02-09 | 6.984795 | Leak | Active | 2289.071 | 2255.615 | 2216.246 | 2169.243 | 2111.974 | 2041.1 | 1950.838 | 1831.975 | 1667.823 | 1428.03 | 1043.295
550 | 20000668 | Metal Loss | Metal Loss | 390.2 | 9.8 | 7.91 | 20.319 | 13.65 | E | Pitting | 2032-03-12 | 7.072503 | Leak | Active | 2281.49 | 2242.495 | 2196.932 | 2142.988 | 2077.921 | 1998.381 | 1898.63 | 1769.841 | 1596.622 | 1352.804 | 982.9121
550 | 20000669 | Metal Loss | Metal Loss | 390.3 | 9.9 | 11.36 | 26.244 | 26.235 | E | Pitting | 2031-10-20 | 6.679523 | Leak | Active | 2243.916 | 2191.316 | 2130.258 | 2058.52 | 1972.777 | 1869.113 | 1740.863 | 1578.103 | 1364.064 | 1071.881 | 647.7861
550 | 20000670 | Metal Loss | Metal Loss | 390.4 | 10 | 8.2 | 20.203 | 12.475 | E | Pitting | 2032-02-29 | 7.03947 | Leak | Active | 2280.668 | 2241.695 | 2196.129 | 2142.142 | 2076.967 | 1997.21 | 1897.056 | 1767.531 | 1592.936 | 1346.43 | 970.7678
550 | 20000671 | Metal Loss | Metal Loss | 390.7 | 10.3 | 7.81 | 23.631 | 39.974 | E | Pitting | 2032-03-16 | 7.083894 | Leak | Active | 2271.4 | 2226.409 | 2174.164 | 2112.758 | 2039.329 | 1950.502 | 1840.531 | 1700.848 | 1516.949 | 1265.53 | 899.8185
550 | 20000672 | Metal Loss | Metal Loss | 390.8 | 10.4 | 8.6 | 13.856 | 9.791 | E | Axial Slotting | 2032-02-12 | 6.993907 | Leak | Active | 2299.834 | 2272.43 | 2239.995 | 2201.002 | 2153.095 | 2093.191 | 2015.899 | 1912.363 | 1766.001 | 1544.843 | 1170.5
550 | 20000673 | Metal Loss | Metal Loss | 390.8 | 10.4 | 9.03 | 30.3 | 16.96 | E | Pitting | 2032-01-25 | 6.944927 | Leak | Active | 2243.263 | 2185.531 | 2119.191 | 2042.165 | 1951.372 | 1843.412 | 1712.51 | 1550.486 | 1344.102 | 1073.969 | 703.9581
550 | 20000674 | Metal Loss | Metal Loss | 391.1 | 10.7 | 6.63 | 21.846 | 17.407 | E | Pitting | 2032-05-04 | 7.218305 | Leak | Active | 2282.223 | 2241.298 | 2193.695 | 2137.632 | 2070.433 | 1988.912 | 1887.632 | 1758.42 | 1587.33 | 1351.608 | 1004.936
550 | 20000675 | Metal Loss | Metal Loss | 391.2 | 10.8 | 7.22 | 19.486 | 18.134 | E | Pitting | 2032-04-09 | 7.151099 | Leak | Active | 2286.864 | 2249.852 | 2206.581 | 2155.317 | 2093.433 | 2017.712 | 1922.635 | 1799.693 | 1634.003 | 1400.13 | 1043.857
550 | 20000676 | Metal Loss | Metal Loss | 391.5 | 11.1 | 6.45 | 18.59 | 20.116 | E | Pitting | 2032-05-11 | 7.238808 | Leak | Active | 2292.454 | 2257.554 | 2216.73 | 2168.335 | 2109.87 | 2038.265 | 1948.254 | 1831.692 | 1674.294 | 1451.526 | 1110.815
550 | 20000677 | Metal Loss | Metal Loss | 392 | 11.6 | 8.38 | 32.091 | 32.375 | E | General | 2032-02-21 | 7.018967 | Leak | Active | 2241.686 | 2181.537 | 2112.681 | 2033.081 | 1939.733 | 1829.401 | 1696.585 | 1533.635 | 1328.35 | 1063.436 | 707.361
550 | 20000678 | Metal Loss | Metal Loss | 392.1 | 11.7 | 7.4 | 14.631 | 16.972 | E | Pitting | 2032-04-02 | 7.130596 | Leak | Active | 2300.953 | 2272.741 | 2239.458 | 2199.604 | 2150.871 | 2090.294 | 2012.717 | 1909.814 | 1766.296 | 1553.66 | 1204.881
550 | 20000679 | Metal Loss | Metal Loss | 392.1 | 11.7 | 8.28 | 10.915 | 9.607 | E | Axial Slotting | 2032-02-25 | 7.030358 | Leak | Active | 2309.735 | 2287.786 | 2261.686 | 2230.134 | 2191.104 | 2141.887 | 2077.694 | 1990.461 | 1864.655 | 1668.806 | 1320.536
550 | 20000680 | Metal Loss | Metal Loss | 392.2 | 11.8 | 7.89 | 25.671 | 13.256 | E | Pitting | 2032-03-13 | 7.074781 | Leak | Active | 2264.564 | 2215.848 | 2159.481 | 2093.507 | 2015.005 | 1920.605 | 1804.582 | 1658.544 | 1468.518 | 1212.755 | 848.8103
550 | 20000681 | Metal Loss | Metal Loss | 392.6 | 12.2 | 8.68 | 37.077 | 23.914 | E | Pitting | 2032-02-09 | 6.984795 | Leak | Active | 2224.604 | 2156.283 | 2078.691 | 1989.801 | 1886.649 | 1766.222 | 1623.357 | 1451.138 | 1238.837 | 972.2714 | 626.5056
550 | 20000682 | Metal Loss | Metal Loss | 393 | 12.6 | 8.08 | 12.787 | 23.301 | E | Pitting | 2032-03-05 | 7.053139 | Leak | Active | 2304.601 | 2279.399 | 2249.538 | 2213.594 | 2169.365 | 2113.955 | 2042.287 | 1945.977 | 1809.222 | 1601.221 | 1245.37
550 | 20000683 | Metal Loss | Metal Loss | 393.4 | 13 | 6.61 | 28.259 | 47.333 | E | Pitting | 2032-05-05 | 7.220583 | Leak | Active | 2263.671 | 2211.458 | 2151.409 | 2081.617 | 1999.255 | 1901.184 | 1782.074 | 1634.343 | 1445.68 | 1197.914 | 857.0107
550 | 20000684 | Metal Loss | Metal Loss | 393.5 | 13.1 | 9.09 | 23.753 | 14.601 | E | Pitting | 2032-01-23 | 6.938093 | Leak | Active | 2264.813 | 2218.637 | 2164.94 | 2101.722 | 2025.976 | 1934.128 | 1820.085 | 1674.695 | 1482.366 | 1217.721 | 829.2224
550 | 20000685 | Metal Loss | Metal Loss | 393.6 | 13.2 | 10.52 | 21.134 | 35.903 | E | Pitting | 2031-11-24 | 6.775205 | Leak | Active | 2267.457 | 2225.109 | 2175.523 | 2116.669 | 2045.467 | 1958.108 | 1848.052 | 1705.132 | 1511.423 | 1235.838 | 811.085
550 | 20000686 | Metal Loss | Metal Loss | 393.6 | 13.2 | 8.73 | 19.114 | 9.411 | E | Axial Slotting | 2032-02-07 | 6.979099 | Leak | Active | 2282.126 | 2244.835 | 2201.114 | 2149.144 | 2086.156 | 2008.707 | 1910.869 | 1783.37 | 1609.753 | 1361.134 | 974.1746
550 | 20000687 | Metal Loss | Metal Loss | 394.6 | 14.2 | 8.5 | 18.531 | 18.706 | E | Pitting | 2032-02-16 | 7.005298 | Leak | Active | 2284.954 | 2248.902 | 2206.602 | 2156.276 | 2095.215 | 2020.038 | 1924.916 | 1800.694 | 1631.065 | 1387.197 | 1005.368
550 | 20000688 | Metal Loss | Metal Loss | 394.6 | 14.2 | 10.91 | 13.045 | 8.7 | E | Axial Slotting | 2031-11-08 | 6.730781 | Leak | Active | 2295.983 | 2268.917 | 2236.708 | 2197.74 | 2149.485 | 2088.556 | 2008.952 | 1900.535 | 1743.681 | 1498.326 | 1058.458
550 | 20000689 | Metal Loss | Metal Loss | 395.8 | 15.4 | 7.23 | 23.934 | 23.864 | E | Pitting | 2032-04-09 | 7.14996 | Leak | Active | 2273.232 | 2228.122 | 2175.806 | 2114.408 | 2041.119 | 1952.65 | 1843.409 | 1705.106 | 1523.793 | 1277.313 | 921.6528
550 | 20000690 | Metal Loss | Metal Loss | 395.8 | 15.4 | 10.16 | 11.257 | 11.142 | E | Pitting | 2031-12-09 | 6.816212 | Leak | Active | 2304.189 | 2280.814 | 2252.945 | 2219.145 | 2177.171 | 2123.978 | 2054.156 | 1958.462 | 1818.777 | 1597.293 | 1190.835
550 | 40000013 | Metal Loss | Metal Loss Group | 396.1 | 15.7 | 11.96 | 28.911 | 80.746 | E | Circumferential Grooving | 2031-09-25 | 6.611179 | Leak | Active | 2230.153 | 2172.192 | 2105.197 | 2026.877 | 1933.817 | 1822.101 | 1685.077 | 1513.048 | 1289.936 | 990.944 | 568.0416
550 | 20000693 | Metal Loss | Metal Loss | 396.2 | 15.8 | 9.7 | 13.401 | 17.802 | E | Pitting | 2031-12-28 | 6.868609 | Leak | Active | 2298.179 | 2271.061 | 2238.879 | 2200.069 | 2152.203 | 2092.063 | 2013.991 | 1908.562 | 1757.843 | 1526.283 | 1123.507
550 | 20000694 | Metal Loss | Metal Loss | 396.2 | 15.8 | 8.37 | 10.637 | 9.563 | E | Axial Slotting | 2032-02-22 | 7.020106 | Leak | Active | 2310.356 | 2288.859 | 2263.28 | 2232.335 | 2194.02 | 2145.649 | 2082.465 | 1996.432 | 1872.009 | 1677.488 | 1329.079
550 | 20000695 | Metal Loss | Metal Loss | 396.6 | 16.2 | 8.83 | 9.211 | 10.474 | E | Circumferential Slotting | 2032-02-02 | 6.967709 | Leak | Active | 2313.597 | 2294.399 | 2271.483 | 2243.652 | 2209.028 | 2165.056 | 2107.173 | 2027.541 | 1910.668 | 1723.8 | 1375.818
550 | 20000696 | Metal Loss | Metal Loss | 396.7 | 16.3 | 10.68 | 17.122 | 17.735 | E | Pitting | 2031-11-17 | 6.75698 | Leak | Active | 2281.756 | 2247.005 | 2205.987 | 2156.84 | 2096.698 | 2021.872 | 1925.934 | 1798.482 | 1620.357 | 1355.651 | 919.3924
550 | 20000697 | Metal Loss | Metal Loss | 396.8 | 16.4 | 11.62 | 14.219 | 13.644 | E | Pitting | 2031-10-09 | 6.649907 | Leak | Active | 2289.513 | 2259.817 | 2224.515 | 2181.854 | 2129.106 | 2062.625 | 1975.975 | 1858.336 | 1688.899 | 1425.648 | 959.0757
550 | 20000698 | Metal Loss | Metal Loss | 397 | 16.6 | 7.65 | 15.557 | 13.682 | E | Pitting | 2032-03-23 | 7.102119 | Leak | Active | 2297.385 | 2267.349 | 2231.961 | 2189.649 | 2138.006 | 2073.955 | 1992.163 | 1884.07 | 1734.075 | 1513.453 | 1155.685
550 | 20000699 | Metal Loss | Metal Loss | 397.1 | 16.7 | 6.84 | 15.098 | 17.757 | E | Pitting | 2032-04-25 | 7.194384 | Leak | Active | 2301.261 | 2272.489 | 2238.604 | 2198.109 | 2148.713 | 2087.496 | 2009.395 | 1906.307 | 1763.493 | 1553.935 | 1215.365
550 | 20000700 | Metal Loss | Metal Loss | 397.2 | 16.8 | 7.18 | 23.402 | 23.206 | E | Pitting | 2032-04-11 | 7.155656 | Leak | Active | 2275.088 | 2230.971 | 2179.76 | 2119.597 | 2047.692 | 1960.767 | 1853.235 | 1716.785 | 1537.373 | 1292.512 | 937.2097
550 | 20000701 | Metal Loss | Metal Loss | 397.3 | 16.9 | 10.02 | 18.051 | 9.342 | E | Axial Slotting | 2031-12-15 | 6.832159 | Leak | Active | 2280.823 | 2244.708 | 2202.201 | 2151.439 | 2089.57 | 2012.976 | 1915.383 | 1786.787 | 1609.045 | 1349.094 | 931.2516
550 | 20000702 | Metal Loss | Metal Loss | 397.4 | 17 | 8.63 | 20.819 | 18.392 | E | Pitting | 2032-02-11 | 6.99049 | Leak | Active | 2276.834 | 2236.424 | 2189.203 | 2133.292 | 2065.846 | 1983.388 | 1879.96 | 1746.4 | 1566.717 | 1313.713 | 929.6857
550 | 20000703 | Metal Loss | Metal Loss | 397.5 | 17.1 | 8.28 | 16.281 | 72.888 | E | Circumferential Grooving | 2032-02-25 | 7.030358 | Leak | Active | 2293.064 | 2261.342 | 2223.98 | 2179.327 | 2124.854 | 2057.335 | 1971.18 | 1857.438 | 1699.821 | 1468.447 | 1094.398
550 | 20000704 | Metal Loss | Metal Loss | 397.5 | 17.1 | 8.62 | 15.016 | 13.775 | E | Pitting | 2032-02-11 | 6.991629 | Leak | Active | 2296.046 | 2266.487 | 2231.573 | 2189.704 | 2138.417 | 2074.527 | 1992.48 | 1883.254 | 1730.165 | 1501.717 | 1122.725
550 | 20000705 | Metal Loss | Metal Loss | 397.6 | 17.2 | 8.87 | 33.89 | 35.223 | E | General | 2032-02-01 | 6.963152 | Leak | Active | 2232.895 | 2169.373 | 2096.84 | 2013.233 | 1915.518 | 1800.481 | 1662.658 | 1494.533 | 1284.234 | 1015.3 | 658.1033
550 | 20000706 | Metal Loss | Metal Loss | 397.6 | 17.2 | 10.4 | 20.198 | 68.482 | E | Circumferential Grooving | 2031-11-29 | 6.788874 | Leak | Active | 2271.453 | 2230.977 | 2183.506 | 2127.053 | 2058.597 | 1974.371 | 1867.888 | 1728.983 | 1539.576 | 1267.832 | 843.665
550 | 20000707 | Metal Loss | Metal Loss | 397.9 | 17.5 | 10.26 | 17.281 | 15.834 | E | Pitting | 2031-12-05 | 6.804821 | Leak | Active | 2282.71 | 2247.917 | 2206.889 | 2157.787 | 2097.783 | 2023.255 | 1927.906 | 1801.593 | 1625.739 | 1365.858 | 941.2957
550 | 20000708 | Metal Loss | Metal Loss | 398.4 | 18 | 5.64 | 23.066 | 44.699 | E | Pitting | 2032-06-14 | 7.331073 | Leak | Active | 2283.131 | 2240.701 | 2191.514 | 2133.819 | 2064.992 | 1981.971 | 1879.549 | 1750.025 | 1580.468 | 1350.419 | 1019.374
560 | 20000709 | Metal Loss | Metal Loss | 398.7 | 0.199 | 6.37 | 14.565 | 21.486 | E | Pitting | 2032-05-15 | 7.247921 | Leak | Active | 2304.17 | 2276.594 | 2244.11 | 2205.28 | 2157.9 | 2099.16 | 2024.181 | 1925.154 | 1787.848 | 1586.126 | 1259.597
560 | 20000710 | Metal Loss | Metal Loss | 398.8 | 0.3 | 10.89 | 16.351 | 53.639 | E | Circumferential Grooving | 2031-11-09 | 6.73306 | Leak | Active | 2283.877 | 2250.484 | 2210.997 | 2163.582 | 2105.407 | 2032.791 | 1939.303 | 1814.434 | 1638.618 | 1374.505 | 931.6601
560 | 20000711 | Metal Loss | Metal Loss | 398.9 | 0.399 | 7.18 | 19.912 | 28.723 | E | Pitting | 2032-04-11 | 7.155656 | Leak | Active | 2285.724 | 2247.956 | 2203.838 | 2151.621 | 2088.661 | 2011.732 | 1915.308 | 1790.905 | 1623.742 | 1388.756 | 1032.942
560 | 20000712 | Metal Loss | Metal Loss | 398.9 | 0.399 | 7.88 | 23.921 | 42.905 | E | Pitting | 2032-03-13 | 7.075921 | Leak | Active | 2270.146 | 2224.578 | 2171.687 | 2109.552 | 2035.297 | 1945.537 | 1834.511 | 1693.646 | 1508.459 | 1255.775 | 889.2393
560 | 20000713 | Metal Loss | Metal Loss | 398.9 | 0.399 | 6.79 | 30.428 | 39.633 | E | General | 2032-04-27 | 7.200079 | Leak | Active | 2256.459 | 2200.443 | 2136.246 | 2061.933 | 1974.651 | 1871.301 | 1746.621 | 1593.247 | 1399.389 | 1148.167 | 808.6071
560 | 20000714 | Metal Loss | Metal Loss | 398.9 | 0.399 | 8.49 | 10.757 | 12.386 | E | Pitting | 2032-02-17 | 7.006437 | Leak | Active | 2309.725 | 2287.968 | 2262.079 | 2230.759 | 2191.98 | 2143.023 | 2079.072 | 1991.995 | 1866.061 | 1669.175 | 1316.523
560 | 20000715 | Metal Loss | Metal Loss | 399 | 0.5 | 9.62 | 16.943 | 67.739 | E | Circumferential Grooving | 2032-01-01 | 6.877722 | Leak | Active | 2286.225 | 2252.472 | 2212.684 | 2165.086 | 2106.949 | 2034.785 | 1942.532 | 1820.446 | 1650.712 | 1400.376 | 992.6887
560 | 20000716 | Metal Loss | Metal Loss | 399 | 0.5 | 8.79 | 23.481 | 44.763 | E | Pitting | 2032-02-04 | 6.972265 | Leak | Active | 2267.19 | 2221.741 | 2168.884 | 2106.645 | 2032.062 | 1941.606 | 1829.264 | 1686.002 | 1496.413 | 1235.403 | 851.9542
560 | 20000717 | Metal Loss | Metal Loss | 399 | 0.5 | 8.75 | 11.742 | 14.071 | E | Pitting | 2032-02-06 | 6.976821 | Leak | Active | 2306.097 | 2282.473 | 2254.398 | 2220.486 | 2178.575 | 2125.785 | 2057.035 | 1963.795 | 1829.7 | 1621.824 | 1254.777
560 | 20000718 | Metal Loss | Metal Loss | 399.1 | 0.6 | 6.82 | 18.614 | 20.452 | E | Pitting | 2032-04-26 | 7.196662 | Leak | Active | 2291.013 | 2255.846 | 2214.691 | 2165.875 | 2106.862 | 2034.526 | 1943.503 | 1825.477 | 1665.826 | 1439.324 | 1091.66
560 | 20000719 | Metal Loss | Metal Loss | 399.4 | 0.899 | 7.91 | 20.835 | 15.757 | E | Pitting | 2032-03-12 | 7.072503 | Leak | Active | 2279.842 | 2239.895 | 2193.263 | 2138.115 | 2071.684 | 1990.609 | 1889.136 | 1758.458 | 1583.291 | 1337.874 | 968.0844
560 | 20000720 | Metal Loss | Metal Loss | 399.6 | 1.1 | 6.29 | 13.277 | 21.243 | E | Pitting | 2032-05-18 | 7.257033 | Leak | Active | 2307.939 | 2282.691 | 2252.886 | 2217.169 | 2173.457 | 2119.059 | 2049.297 | 1956.589 | 1826.965 | 1634.211 | 1316.216
560 | 20000721 | Metal Loss | Metal Loss | 399.7 | 1.199 | 7.97 | 14.568 | 17.988 | E | Pitting | 2032-03-09 | 7.065669 | Leak | Active | 2299.446 | 2271.056 | 2237.531 | 2197.337 | 2148.118 | 2086.827 | 2008.156 | 1903.492 | 1756.925 | 1538.488 | 1176.842
560 | 20000722 | Metal Loss | Metal Loss | 399.8 | 1.3 | 9.3 | 16.884 | 51.536 | E | Circumferential Grooving | 2032-01-14 | 6.914172 | Leak | Active | 2287.562 | 2254.114 | 2214.701 | 2167.572 | 2110.041 | 2038.676 | 1947.523 | 1827.027 | 1659.756 | 1413.591 | 1014.058
560 | 20000723 | Metal Loss | Metal Loss | 399.8 | 1.3 | 8.09 | 11.674 | 17.067 | E | Pitting | 2032-03-04 | 7.052 | Leak | Active | 2307.927 | 2284.714 | 2257.157 | 2223.909 | 2182.88 | 2131.295 | 2064.27 | 1973.653 | 1843.897 | 1644.057 | 1295.043
560 | 20000724 | Metal Loss | Metal Loss | 400.1 | 1.6 | 11.6 | 54.76 | 28.312 | E | Pitting | 2031-10-10 | 6.652185 | Leak | Active | 2149.616 | 2055.417 | 1950.827 | 1834.026 | 1702.363 | 1553.677 | 1383.943 | 1188.353 | 959.8337 | 690.9163 | 368.8839
560 | 20000725 | Metal Loss | Metal Loss | 400.3 | 1.8 | 8.27 | 26.284 | 20.351 | E | Pitting | 2032-02-26 | 7.031497 | Leak | Active | 2260.619 | 2210.514 | 2152.575 | 2084.813 | 2004.254 | 1907.484 | 1788.701 | 1639.427 | 1445.589 | 1185.403 | 816.5586
560 | 20000726 | Metal Loss | Metal Loss | 400.5 | 2 | 7.22 | 40.577 | 23.624 | E | Pitting | 2032-04-09 | 7.151099 | Leak | Active | 2225.961 | 2153.916 | 2072.636 | 1980.224 | 1873.912 | 1751.04 | 1606.982 | 1435.743 | 1228.203 | 973.0161 | 650.6495
560 | 20000727 | Metal Loss | Metal Loss | 400.6 | 2.1 | 7.97 | 21.461 | 27.662 | E | Pitting | 2032-03-09 | 7.065669 | Leak | Active | 2277.582 | 2236.439 | 2188.464 | 2131.799 | 2063.643 | 1980.614 | 1876.928 | 1743.782 | 1565.974 | 1318.138 | 947.4974
560 | 20000728 | Metal Loss | Metal Loss | 400.6 | 2.1 | 6.86 | 26.59 | 36.871 | E | Pitting | 2032-04-24 | 7.192106 | Leak | Active | 2267.148 | 2217.618 | 2160.471 | 2093.806 | 2014.793 | 1920.222 | 1804.647 | 1660.195 | 1473.917 | 1226.162 | 879.3447
560 | 20000729 | Metal Loss | Metal Loss | 400.7 | 2.199 | 8.56 | 22.461 | 28.618 | E | Pitting | 2032-02-14 | 6.998464 | Leak | Active | 2271.678 | 2228.275 | 2177.716 | 2118.074 | 2046.443 | 1959.337 | 1850.798 | 1711.81 | 1526.879 | 1270.399 | 889.5997
560 | 20000730 | Metal Loss | Metal Loss | 400.8 | 2.3 | 7.57 | 15.463 | 19.245 | E | Pitting | 2032-03-26 | 7.111232 | Leak | Active | 2297.924 | 2268.104 | 2232.968 | 2190.956 | 2139.674 | 2076.067 | 1994.832 | 1887.462 | 1738.443 | 1519.199 | 1163.52
560 | 20000731 | Metal Loss | Metal Loss | 400.8 | 2.3 | 6.23 | 19.551 | 15.837 | E | Pitting | 2032-05-21 | 7.263868 | Leak | Active | 2290.522 | 2254.012 | 2211.391 | 2160.985 | 2100.265 | 2026.155 | 1933.393 | 1813.925 | 1653.765 | 1429.343 | 1091.115
560 | 20000732 | Metal Loss | Metal Loss | 401 | 2.5 | 8.66 | 22.852 | 14.049 | E | Pitting | 2032-02-10 | 6.987073 | Leak | Active | 2269.912 | 2225.716 | 2174.264 | 2113.61 | 2040.824 | 1952.401 | 1842.358 | 1701.661 | 1514.837 | 1256.448 | 874.3417
560 | 20000733 | Metal Loss | Metal Loss | 401 | 2.5 | 8.82 | 21.284 | 14.642 | E | Pitting | 2032-02-03 | 6.968848 | Leak | Active | 2274.451 | 2233.042 | 2184.685 | 2127.468 | 2058.505 | 1974.28 | 1868.772 | 1732.746 | 1550.141 | 1293.786 | 906.3672
560 | 20000734 | Metal Loss | Metal Loss | 401.2 | 2.699 | 8.76 | 12.566 | 10.069 | E | Pitting | 2032-02-05 | 6.975682 | Leak | Active | 2303.488 | 2278.368 | 2248.559 | 2212.613 | 2168.282 | 2112.592 | 2040.307 | 1942.713 | 1803.233 | 1589.032 | 1216.705
560 | 20000735 | Metal Loss | Metal Loss | 401.4 | 2.899 | 8.1 | 17.328 | 12.243 | E | Pitting | 2032-03-04 | 7.050861 | Leak | Active | 2290.33 | 2256.766 | 2217.321 | 2170.301 | 2113.12 | 2042.517 | 1952.863 | 1835.244 | 1673.633 | 1439.254 | 1067.369
560 | 20000736 | Metal Loss | Metal Loss | 401.4 | 2.899 | 8.81 | 26.645 | 16.517 | E | Pitting | 2032-02-03 | 6.969987 | Leak | Active | 2256.536 | 2205.352 | 2146.168 | 2076.947 | 1994.656 | 1895.805 | 1774.466 | 1621.984 | 1423.979 | 1158.204 | 781.4388
560 | 20000737 | Metal Loss | Metal Loss | 401.4 | 2.899 | 8.17 | 14.177 | 13.425 | E | Pitting | 2032-03-01 | 7.042887 | Leak | Active | 2300.07 | 2272.294 | 2239.46 | 2200.049 | 2151.715 | 2091.417 | 2013.842 | 1910.322 | 1764.752 | 1546.48 | 1181.589
560 | 20000738 | Metal Loss | Metal Loss | 402 | 3.5 | 7.47 | 14.198 | 13.816 | E | Pitting | 2032-03-30 | 7.122623 | Leak | Active | 2302.04 | 2274.579 | 2242.154 | 2203.286 | 2155.698 | 2096.453 | 2020.43 | 1919.328 | 1777.821 | 1567.087 | 1218.612
560 | 20000739 | Metal Loss | Metal Loss | 402.4 | 3.899 | 7.98 | 13.781 | 19.708 | E | Pitting | 2032-03-09 | 7.06453 | Leak | Active | 2301.841 | 2274.884 | 2243.006 | 2204.722 | 2157.744 | 2099.095 | 2023.572 | 1922.668 | 1780.54 | 1566.911 | 1208.382
560 | 20000740 | Metal Loss | Metal Loss | 402.4 | 3.899 | 7.35 | 19.108 | 36.186 | E | Pitting | 2032-04-04 | 7.136291 | Leak | Active | 2287.517 | 2251.118 | 2208.526 | 2158.015 | 2096.966 | 2022.153 | 1928.043 | 1806.063 | 1641.151 | 1407.36 | 1048.904
560 | 20000741 | Metal Loss | Metal Loss | 402.5 | 4 | 7.46 | 18.289 | 15.599 | E | Pitting | 2032-03-30 | 7.123762 | Leak | Active | 2289.625 | 2254.667 | 2213.693 | 2165.007 | 2106.025 | 2033.541 | 1942.035 | 1822.892 | 1660.839 | 1429.153 | 1069.424
560 | 20000742 | Metal Loss | Metal Loss | 402.8 | 4.3 | 8.04 | 16.067 | 24.79 | E | Pitting | 2032-03-06 | 7.057695 | Leak | Active | 2294.541 | 2263.351 | 2226.615 | 2182.709 | 2129.144 | 2062.749 | 1978.024 | 1866.163 | 1711.136 | 1483.534 | 1115.506
560 | 20000743 | Metal Loss | Metal Loss | 403.1 | 4.6 | 8.19 | 26.154 | 28.246 | E | Pitting | 2032-02-29 | 7.040609 | Leak | Active | 2261.461 | 2211.65 | 2154.044 | 2086.66 | 2006.537 | 1910.267 | 1792.065 | 1643.472 | 1450.433 | 1191.171 | 823.3389
560 | 20000744 | Metal Loss | Metal Loss | 403.6 | 5.1 | 10.51 | 8.59 | 8.458 | E | Pinhole | 2031-11-25 | 6.776344 | Leak | Active | 2312.172 | 2293.427 | 2270.959 | 2243.535 | 2209.209 | 2165.274 | 2106.853 | 2025.368 | 1903.387 | 1702.207 | 1306.016
560 | 20000745 | Metal Loss | Metal Loss | 403.7 | 5.199 | 8.06 | 18.726 | 11.444 | E | Pitting | 2032-03-05 | 7.055417 | Leak | Active | 2285.997 | 2249.858 | 2207.499 | 2157.162 | 2096.175 | 2021.219 | 1926.58 | 1803.335 | 1635.663 | 1395.867 | 1023.361
560 | 20000746 | Metal Loss | Metal Loss | 403.7 | 5.199 | 9.43 | 20.991 | 16.615 | E | Pitting | 2032-01-08 | 6.899364 | Leak | Active | 2272.791 | 2231.499 | 2183.21 | 2125.982 | 2056.869 | 1972.258 | 1865.953 | 1728.381 | 1542.775 | 1280.4 | 879.8317
560 | 20000747 | Metal Loss | Metal Loss | 403.8 | 5.3 | 7.7 | 19.764 | 39.101 | E | Pitting | 2032-03-20 | 7.096424 | Leak | Active | 2284.103 | 2246.272 | 2202.035 | 2149.617 | 2086.326 | 2008.861 | 1911.561 | 1785.69 | 1615.952 | 1376.172 | 1010.463
560 | 20000748 | Metal Loss | Metal Loss | 403.9 | 5.399 | 7.04 | 14.706 | 12.263 | E | Pitting | 2032-04-17 | 7.171603 | Leak | Active | 2301.801 | 2273.635 | 2240.431 | 2200.704 | 2152.174 | 2091.924 | 2014.885 | 1912.903 | 1771.062 | 1561.746 | 1220.557
560 | 20000749 | Metal Loss | Metal Loss | 403.9 | 5.399 | 8.22 | 17.636 | 20.564 | E | Pitting | 2032-02-28 | 7.037192 | Leak | Active | 2288.912 | 2254.703 | 2214.516 | 2166.633 | 2108.434 | 2036.625 | 1945.516 | 1826.119 | 1662.309 | 1425.239 | 1050.291
560 | 20000750 | Metal Loss | Metal Loss | 404.1 | 5.6 | 8.14 | 16.811 | 35.714 | E | Circumferential Grooving | 2032-03-02 | 7.046305 | Leak | Active | 2291.842 | 2259.216 | 2220.834 | 2175.026 | 2119.239 | 2050.235 | 1962.417 | 1846.875 | 1687.499 | 1455.084 | 1083.174
560 | 20000751 | Metal Loss | Metal Loss | 404.1 | 5.6 | 7.6 | 19.038 | 26.176 | E | Pitting | 2032-03-25 | 7.107815 | Leak | Active | 2286.772 | 2250.345 | 2207.7 | 2157.097 | 2095.895 | 2020.833 | 1926.312 | 1803.638 | 1637.496 | 1401.387 | 1038.06
560 | 20000752 | Metal Loss | Metal Loss | 404.1 | 5.6 | 10.49 | 25.919 | 61.672 | E | Circumferential Grooving | 2031-11-25 | 6.778623 | Leak | Active | 2249.923 | 2198.658 | 2139.176 | 2069.332 | 1985.908 | 1885.129 | 1760.573 | 1602.698 | 1395.418 | 1113.073 | 704.5107
560 | 20000753 | Metal Loss | Metal Loss | 404.1 | 5.6 | 8.75 | 10.272 | 15.252 | E | Pitting | 2032-02-06 | 6.976821 | Leak | Active | 2310.601 | 2289.591 | 2264.559 | 2234.23 | 2196.606 | 2148.995 | 2086.612 | 2001.323 | 1877.258 | 1681.583 | 1325.778
560 | 20000754 | Metal Loss | Metal Loss | 404.3 | 5.8 | 8.1 | 19.829 | 21.554 | E | Pitting | 2032-03-04 | 7.050861 | Leak | Active | 2282.288 | 2244.075 | 2199.373 | 2146.376 | 2082.345 | 2003.916 | 1905.312 | 1777.601 | 1605.108 | 1360.897 | 987.2103
560 | 20000755 | Metal Loss | Metal Loss | 404.5 | 6 | 7.83 | 18.057 | 25.039 | E | Pitting | 2032-03-15 | 7.081616 | Leak | Active | 2288.987 | 2254.233 | 2213.459 | 2164.955 | 2106.114 | 2033.682 | 1942.053 | 1822.429 | 1659.14 | 1424.513 | 1057.453
560 | 20000756 | Metal Loss | Metal Loss | 404.6 | 6.1 | 7.55 | 24.249 | 31.087 | E | Pitting | 2032-03-27 | 7.11351 | Leak | Active | 2270.718 | 2224.806 | 2171.568 | 2109.1 | 2034.551 | 1944.586 | 1833.536 | 1693.001 | 1508.863 | 1258.726 | 898.1592
560 | 20000757 | Metal Loss | Metal Loss | 404.7 | 6.199 | 7.82 | 27.431 | 41.477 | E | Pitting | 2032-03-15 | 7.082755 | Leak | Active | 2259.437 | 2207.676 | 2147.977 | 2078.365 | 1995.899 | 1897.254 | 1776.787 | 1626.354 | 1432.582 | 1175.241 | 815.7334
560 | 20000758 | Metal Loss | Metal Loss | 405 | 6.5 | 6.37 | 25.598 | 21.517 | E | Pitting | 2032-05-15 | 7.247921 | Leak | Active | 2272.548 | 2225.127 | 2170.35 | 2106.363 | 2030.403 | 1939.313 | 1827.736 | 1687.883 | 1506.88 | 1264.987 | 924.1454
560 | 20000759 | Metal Loss | Metal Loss | 405 | 6.5 | 8.55 | 20.722 | 29.6 | E | Pitting | 2032-02-14 | 6.999603 | Leak | Active | 2277.498 | 2237.323 | 2190.375 | 2134.781 | 2067.711 | 1985.704 | 1882.826 | 1749.951 | 1571.145 | 1319.289 | 936.8102
560 | 20000760 | Metal Loss | Metal Loss | 405.2 | 6.699 | 9.07 | 16.698 | 8.458 | E | Axial Slotting | 2032-01-23 | 6.940371 | Leak | Active | 2288.999 | 2256.039 | 2217.201 | 2170.761 | 2114.07 | 2043.749 | 1953.93 | 1835.199 | 1670.383 | 1427.837 | 1034.201
560 | 20000761 | Metal Loss | Metal Loss | 405.3 | 6.8 | 9.55 | 32.951 | 18.464 | E | Pitting | 2032-01-04 | 6.885695 | Leak | Active | 2231.295 | 2168.663 | 2096.984 | 2014.144 | 1917.029 | 1802.289 | 1664.232 | 1494.948 | 1281.833 | 1007.064 | 638.1836
560 | 20000762 | Metal Loss | Metal Loss | 405.3 | 6.8 | 7.14 | 21.045 | 21.581 | E | Pitting | 2032-04-13 | 7.160212 | Leak | Active | 2282.438 | 2242.624 | 2196.214 | 2141.421 | 2075.549 | 1995.351 | 1895.275 | 1766.887 | 1595.645 | 1357.367 | 1001.899
560 | 20000763 | Metal Loss | Metal Loss | 405.3 | 6.8 | 8.09 | 11.24 | 13.017 | E | Pitting | 2032-03-04 | 7.052 | Leak | Active | 2309.215 | 2286.772 | 2260.108 | 2227.909 | 2188.13 | 2138.049 | 2072.864 | 1984.529 | 1857.627 | 1661.226 | 1315.398
560 | 20000764 | Metal Loss | Metal Loss | 405.3 | 6.8 | 8.35 | 8.414 | 14.015 | E | Circumferential Slotting | 2032-02-22 | 7.022384 | Leak | Active | 2316.814 | 2299.138 | 2278.029 | 2252.379 | 2220.448 | 2179.861 | 2126.378 | 2052.69 | 1944.316 | 1770.476 | 1444.905
560 | 20000765 | Metal Loss | Metal Loss | 405.3 | 6.8 | 11.04 | 16.801 | 14.264 | E | Pitting | 2031-11-03 | 6.715974 | Leak | Active | 2281.65 | 2247.293 | 2206.692 | 2157.976 | 2098.259 | 2023.803 | 1928.082 | 1800.471 | 1621.259 | 1353.06 | 906.0783
560 | 20000766 | Metal Loss | Metal Loss | 405.4 | 6.899 | 9.33 | 18.004 | 10.291 | E | Pitting | 2032-01-13 | 6.910755 | Leak | Active | 2283.597 | 2248.012 | 2206.167 | 2156.253 | 2095.501 | 2020.414 | 1924.944 | 1799.486 | 1626.721 | 1375.373 | 974.6216
560 | 20000767 | Metal Loss | Metal Loss | 405.4 | 6.899 | 9.65 | 9.238 | 10.157 | E | Circumferential Slotting | 2031-12-30 | 6.874305 | Leak | Active | 2311.852 | 2292.3 | 2268.926 | 2240.491 | 2205.04 | 2159.896 | 2100.264 | 2017.835 | 1896.039 | 1699.242 | 1325.874
560 | 20000768 | Metal Loss | Metal Loss | 405.6 | 7.1 | 8.65 | 16.506 | 9.633 | E | Axial Slotting | 2032-02-10 | 6.988212 | Leak | Active | 2291.084 | 2258.73 | 2220.618 | 2175.061 | 2119.471 | 2050.551 | 1962.578 | 1846.384 | 1685.273 | 1448.567 | 1065.385
560 | 20000769 | Metal Loss | Metal Loss | 405.7 | 7.199 | 6.7 | 34.622 | 27.471 | E | Pitting | 2032-05-01 | 7.210331 | Leak | Active | 2245.427 | 2182.725 | 2111.366 | 2029.425 | 1934.078 | 1822.408 | 1689.434 | 1528.417 | 1328.831 | 1076.504 | 746.3086
560 | 20000770 | Metal Loss | Metal Loss | 405.8 | 7.3 | 9.46 | 19.2 | 34.374 | E | Pitting | 2032-01-07 | 6.895947 | Leak | Active | 2278.933 | 2241 | 2196.487 | 2143.518 | 2079.239 | 2000.078 | 1899.882 | 1768.981 | 1590.132 | 1332.809 | 929.4376
560 | 20000771 | Metal Loss | Metal Loss | 405.8 | 7.3 | 7.05 | 26.538 | 28.686 | E | Pitting | 2032-04-17 | 7.170464 | Leak | Active | 2266.3 | 2216.712 | 2159.481 | 2092.693 | 2013.501 | 1918.667 | 1802.698 | 1657.644 | 1470.407 | 1221.056 | 871.3933
560 | 20000772 | Metal Loss | Metal Loss | 405.8 | 7.3 | 9.44 | 33.177 | 91.289 | E | General | 2032-01-08 | 6.898225 | Leak | Active | 2231.3 | 2168.401 | 2096.452 | 2013.349 | 1915.989 | 1801.051 | 1662.886 | 1493.661 | 1280.924 | 1007.139 | 640.4533
560 | 20000773 | Metal Loss | Metal Loss | 406 | 7.5 | 8.04 | 20.66 | 18.759 | E | Pitting | 2032-03-06 | 7.057695 | Leak | Active | 2279.856 | 2240.143 | 2193.762 | 2138.879 | 2072.721 | 1991.91 | 1890.66 | 1760.094 | 1584.766 | 1338.524 | 966.1613
560 | 20000774 | Metal Loss | Metal Loss | 406 | 7.5 | 18.48 | 28.174 | 22.536 | E | Pitting | 2030-12-28 | 5.868503 | Leak | Active | 2191.684 | 2128.606 | 2054.978 | 1967.911 | 1863.042 | 1735.072 | 1574.928 | 1368.734 | 1092.41 | 705.4037 | 122.5666
560 | 20000775 | Metal Loss | Metal Loss | 406.1 | 7.6 | 7.85 | 16.245 | 14.517 | E | Pitting | 2032-03-14 | 7.079338 | Leak | Active | 2294.609 | 2263.196 | 2226.221 | 2182.06 | 2128.233 | 2061.584 | 1976.651 | 1864.713 | 1709.954 | 1483.524 | 1119.339
560 | 20000776 | Metal Loss | Metal Loss | 406.1 | 7.6 | 10.14 | 28.738 | 83.74 | E | Circumferential Grooving | 2031-12-10 | 6.81849 | Leak | Active | 2241.819 | 2185.805 | 2121.18 | 2045.791 | 1956.438 | 1849.493 | 1718.797 | 1555.449 | 1344.809 | 1064.657 | 672.5048
560 | 20000777 | Metal Loss | Metal Loss | 406.1 | 7.6 | 7.3 | 14.456 | 20.598 | E | Pitting | 2032-04-06 | 7.141987 | Leak | Active | 2301.768 | 2273.924 | 2241.071 | 2201.725 | 2153.601 | 2093.765 | 2017.11 | 1915.384 | 1773.421 | 1562.898 | 1217.098
560 | 20000778 | Metal Loss | Metal Loss | 406.1 | 7.6 | 9.46 | 17.649 | 23.47 | E | Pitting | 2032-01-07 | 6.895947 | Leak | Active | 2284.343 | 2249.349 | 2208.164 | 2158.985 | 2099.055 | 2024.87 | 1930.367 | 1805.872 | 1633.858 | 1382.404 | 978.521
560 | 20000779 | Metal Loss | Metal Loss | 406.1 | 7.6 | 6.39 | 25.691 | 28.686 | E | Pitting | 2032-05-14 | 7.245642 | Leak | Active | 2272.181 | 2224.582 | 2169.607 | 2105.399 | 2029.192 | 1937.826 | 1825.942 | 1685.752 | 1504.392 | 1262.162 | 921.1172
560 | 20000780 | Metal Loss | Metal Loss | 406.1 | 7.6 | 11.74 | 28.069 | 117.392 | E | Circumferential Grooving | 2031-10-04 | 6.636238 | Leak | Active | 2234.729 | 2178.476 | 2113.371 | 2037.144 | 1946.408 | 1837.246 | 1703.005 | 1533.918 | 1313.704 | 1016.96 | 594.0038
560 | 20000781 | Metal Loss | Metal Loss | 406.2 | 7.699 | 5.85 | 26.355 | 21.17 | E | Pitting | 2032-06-05 | 7.307152 | Leak | Active | 2273.075 | 2224.728 | 2168.99 | 2104.026 | 2027.108 | 1935.16 | 1822.958 | 1682.982 | 1502.901 | 1264.128 | 931.2919
560 | 20000782 | Metal Loss | Metal Loss | 406.2 | 7.699 | 7.88 | 19.648 | 38.004 | E | Pitting | 2032-03-13 | 7.075921 | Leak | Active | 2283.751 | 2246.017 | 2201.875 | 2149.539 | 2086.306 | 2008.85 | 1911.465 | 1785.323 | 1614.936 | 1373.675 | 1004.437
560 | 20000783 | Metal Loss | Metal Loss | 406.2 | 7.699 | 10.9 | 10.888 | 8.458 | E | Axial Slotting | 2031-11-08 | 6.731921 | Leak | Active | 2303.648 | 2280.62 | 2253.108 | 2219.662 | 2178.005 | 2125.018 | 2055.131 | 1958.726 | 1816.698 | 1588.258 | 1158.383
560 | 20000784 | Metal Loss | Metal Loss | 406.2 | 7.699 | 8.04 | 14.48 | 12.497 | E | Pitting | 2032-03-06 | 7.057695 | Leak | Active | 2299.51 | 2271.246 | 2237.859 | 2197.819 | 2148.769 | 2087.659 | 2009.173 | 1904.673 | 1758.174 | 1539.492 | 1176.522
560 | 20000785 | Metal Loss | Metal Loss | 406.3 | 7.8 | 8.53 | 10.69 | 10.751 | E | Pitting | 2032-02-15 | 7.001881 | Leak | Active | 2309.835 | 2288.179 | 2262.407 | 2231.221 | 2192.597 | 2143.818 | 2080.074 | 1993.228 | 1867.522 | 1670.75 | 1317.549
560 | 20000786 | Metal Loss | Metal Loss | 406.3 | 7.8 | 9.67 | 22.643 | 16.097 | E | Pitting | 2031-12-30 | 6.872026 | Leak | Active | 2265.884 | 2221.323 | 2169.356 | 2107.97 | 2034.127 | 1944.154 | 1831.776 | 1687.434 | 1494.612 | 1225.732 | 823.3654
560 | 20000787 | Metal Loss | Metal Loss | 406.3 | 7.8 | 7.18 | 20.366 | 25.898 | E | Pitting | 2032-04-11 | 7.155656 | Leak | Active | 2284.34 | 2245.74 | 2200.688 | 2147.418 | 2083.261 | 2004.98 | 1907.032 | 1780.943 | 1612.009 | 1375.486 | 1019.451
560 | 20000788 | Metal Loss | Metal Loss | 406.3 | 7.8 | 9.12 | 15.306 | 16.369 | E | Pitting | 2032-01-21 | 6.934675 | Leak | Active | 2293.514 | 2263.141 | 2227.256 | 2184.21 | 2131.461 | 2065.719 | 1981.244 | 1868.699 | 1710.79 | 1474.787 | 1082.298
560 | 20000789 | Metal Loss | Metal Loss | 406.3 | 7.8 | 7.97 | 15.385 | 11.749 | E | Pitting | 2032-03-09 | 7.065669 | Leak | Active | 2296.907 | 2267.015 | 2231.768 | 2189.585 | 2138.039 | 2074.017 | 1992.115 | 1883.624 | 1732.594 | 1509.428 | 1144.925
560 | 20000790 | Metal Loss | Metal Loss | 406.4 | 7.899 | 8.48 | 11.215 | 14.671 | E | Pitting | 2032-02-17 | 7.007576 | Leak | Active | 2308.369 | 2285.804 | 2258.978 | 2226.554 | 2186.456 | 2135.909 | 2070.007 | 1980.502 | 1851.518 | 1650.955 | 1295.002
560 | 20000791 | Metal Loss | Metal Loss | 406.4 | 7.899 | 6.95 | 29.542 | 24.204 | E | Pitting | 2032-04-21 | 7.181854 | Leak | Active | 2258.05 | 2203.383 | 2140.627 | 2067.841 | 1982.16 | 1880.434 | 1757.32 | 1605.28 | 1412.165 | 1160.326 | 817.071
560 | 20000792 | Metal Loss | Metal Loss | 406.5 | 8 | 10.07 | 21.487 | 25.443 | E | Pitting | 2031-12-13 | 6.826464 | Leak | Active | 2268.182 | 2225.494 | 2175.576 | 2116.419 | 2044.981 | 1957.533 | 1847.672 | 1705.516 | 1513.759 | 1242.751 | 829.1439
560 | 20000793 | Metal Loss | Metal Loss | 406.7 | 8.199 | 7.88 | 25.866 | 21.512 | E | Pitting | 2032-03-13 | 7.075921 | Leak | Active | 2264.002 | 2214.948 | 2158.209 | 2091.828 | 2012.882 | 1918.004 | 1801.477 | 1654.938 | 1464.481 | 1208.53 | 845.0935
560 | 20000794 | Metal Loss | Metal Loss | 406.8 | 8.3 | 8.27 | 18.058 | 13.38 | E | Pitting | 2032-02-26 | 7.031497 | Leak | Active | 2287.364 | 2252.338 | 2211.22 | 2162.269 | 2102.832 | 2029.585 | 1936.795 | 1815.436 | 1649.379 | 1409.963 | 1033.476
560 | 20000795 | Metal Loss | Metal Loss | 406.8 | 8.3 | 8 | 15.576 | 23.96 | E | Pitting | 2032-03-08 | 7.062252 | Leak | Active | 2296.214 | 2265.954 | 2230.283 | 2187.608 | 2135.483 | 2070.778 | 1988.055 | 1878.573 | 1726.346 | 1501.797 | 1136.022
560 | 20000796 | Metal Loss | Metal Loss | 406.8 | 8.3 | 8.03 | 31.69 | 37.862 | E | General | 2032-03-07 | 7.058834 | Leak | Active | 2245.139 | 2185.962 | 2118.198 | 2039.832 | 1947.892 | 1839.169 | 1708.214 | 1547.43 | 1344.691 | 1082.761 | 730.1618
560 | 20000797 | Metal Loss | Metal Loss | 406.8 | 8.3 | 7.78 | 22.66 | 25.795 | E | Pitting | 2032-03-17 | 7.087311 | Leak | Active | 2274.611 | 2231.407 | 2181.149 | 2121.959 | 2051.01 | 1964.933 | 1857.988 | 1721.54 | 1540.85 | 1291.872 | 925.6361
560 | 20000798 | Metal Loss | Metal Loss | 406.8 | 8.3 | 8.46 | 18.058 | 19.331 | E | Pitting | 2032-02-18 | 7.009854 | Leak | Active | 2286.66 | 2251.517 | 2210.25 | 2161.106 | 2101.41 | 2027.807 | 1934.511 | 1812.393 | 1645.121 | 1403.594 | 1022.923
560 | 20000799 | Metal Loss | Metal Loss | 406.9 | 8.399 | 9.41 | 18.752 | 20.597 | E | Pitting | 2032-01-09 | 6.901642 | Leak | Active | 2280.695 | 2243.643 | 2200.129 | 2148.304 | 2085.341 | 2007.698 | 1909.257 | 1780.37 | 1603.756 | 1348.6 | 946.1149
560 | 20000800 | Metal Loss | Metal Loss | 406.9 | 8.399 | 8.56 | 20.83 | 19.773 | E | Pitting | 2032-02-14 | 6.998464 | Leak | Active | 2277.097 | 2236.714 | 2189.532 | 2133.673 | 2066.302 | 1983.951 | 1880.685 | 1747.375 | 1568.105 | 1315.827 | 933.2272
560 | 20000801 | Metal Loss | Metal Loss | 407 | 8.5 | 7.8 | 21.214 | 40.869 | E | Pitting | 2032-03-16 | 7.085033 | Leak | Active | 2279.105 | 2238.534 | 2191.215 | 2135.309 | 2068.046 | 1986.074 | 1883.659 | 1752.067 | 1576.198 | 1330.8 | 963.234
560 | 20000802 | Metal Loss | Metal Loss | 407.1 | 8.6 | 8.67 | 19.428 | 26.584 | E | Pitting | 2032-02-09 | 6.985934 | Leak | Active | 2281.314 | 2243.474 | 2199.139 | 2146.481 | 2082.721 | 2004.413 | 1905.634 | 1777.147 | 1602.62 | 1353.568 | 967.9588
560 | 20000803 | Metal Loss | Metal Loss | 407.2 | 8.699 | 9.55 | 19.097 | 16.923 | E | Pitting | 2032-01-04 | 6.885695 | Leak | Active | 2278.935 | 2241.137 | 2196.768 | 2143.951 | 2079.825 | 2000.808 | 1900.724 | 1769.849 | 1590.815 | 1332.779 | 927.2248
560 | 20000804 | Metal Loss | Metal Loss | 407.3 | 8.8 | 6 | 16.864 | 32.852 | E | Pitting | 2032-05-30 | 7.290066 | Leak | Active | 2298.925 | 2267.41 | 2230.456 | 2186.523 | 2133.266 | 2067.766 | 1984.998 | 1877.096 | 1730.09 | 1519.428 | 1191.193
560 | 20000805 | Metal Loss | Metal Loss | 407.3 | 8.8 | 7.09 | 20.178 | 12.806 | E | Pitting | 2032-04-15 | 7.165907 | Leak | Active | 2285.277 | 2247.08 | 2202.488 | 2149.748 | 2086.211 | 2008.657 | 1911.575 | 1786.527 | 1618.858 | 1383.858 | 1029.567
560 | 20000806 | Metal Loss | Metal Loss | 407.4 | 8.899 | 8.73 | 9.321 | 8.458 | E | Pinhole | 2032-02-07 | 6.979099 | Leak | Active | 2313.475 | 2294.125 | 2271.036 | 2243.007 | 2208.156 | 2163.925 | 2105.752 | 2025.815 | 1908.693 | 1721.913 | 1375.683
560 | 20000807 | Metal Loss | Metal Loss | 407.4 | 8.899 | 8.16 | 10.053 | 8.964 | E | Axial Slotting | 2032-03-01 | 7.044026 | Leak | Active | 2312.528 | 2292.133 | 2267.849 | 2238.45 | 2202.016 | 2155.965 | 2095.722 | 2013.533 | 1894.333 | 1707.184 | 1369.535
560 | 20000808 | Metal Loss | Metal Loss | 407.8 | 9.3 | 6.94 | 11.774 | 12.081 | E | Pitting | 2032-04-21 | 7.182993 | Leak | Active | 2310.424 | 2287.529 | 2260.406 | 2227.762 | 2187.601 | 2137.298 | 2072.255 | 1984.878 | 1860.872 | 1672.404 | 1350.37
560 | 20000809 | Metal Loss | Metal Loss | 407.9 | 9.399 | 8.14 | 18.227 | 15.122 | E | Pitting | 2032-03-02 | 7.046305 | Leak | Active | 2287.3 | 2252.039 | 2210.667 | 2161.442 | 2101.715 | 2028.175 | 1935.115 | 1813.576 | 1647.585 | 1408.902 | 1035.078
560 | 20000810 | Metal Loss | Metal Loss | 408 | 9.5 | 6.73 | 17.493 | 12.388 | E | Pitting | 2032-04-30 | 7.206914 | Leak | Active | 2294.641 | 2261.575 | 2222.805 | 2176.715 | 2120.848 | 2052.146 | 1965.344 | 1852.202 | 1698.092 | 1477.322 | 1133.506
560 | 20000811 | Metal Loss | Metal Loss | 408 | 9.5 | 6.53 | 21.361 | 25.079 | E | Pitting | 2032-05-08 | 7.229695 | Leak | Active | 2284.073 | 2244.093 | 2197.553 | 2142.695 | 2076.874 | 1996.923 | 1897.443 | 1770.282 | 1601.483 | 1368.123 | 1023.238
560 | 20000812 | Metal Loss | Metal Loss | 408 | 9.5 | 7.64 | 19.219 | 16.091 | E | Pitting | 2032-03-23 | 7.103258 | Leak | Active | 2286.051 | 2249.265 | 2206.211 | 2155.139 | 2093.394 | 2017.702 | 1922.443 | 1798.904 | 1631.76 | 1394.556 | 1030.302
560 | 20000813 | Metal Loss | Metal Loss | 408.1 | 9.6 | 8.03 | 42.942 | 42.353 | E | General | 2032-03-07 | 7.058834 | Leak | Active | 2213.379 | 2137.267 | 2051.638 | 1954.588 | 1843.344 | 1715.302 | 1565.907 | 1389.331 | 1176.774 | 917.5739 | 593.4908
560 | 20000814 | Metal Loss | Metal Loss | 408.1 | 9.6 | 5.63 | 21.338 | 21.52 | E | Pitting | 2032-06-15 | 7.332212 | Leak | Active | 2287.922 | 2248.576 | 2202.826 | 2148.972 | 2084.457 | 2006.242 | 1909.151 | 1785.41 | 1621.785 | 1396.758 | 1066.675
560 | 20000815 | Metal Loss | Metal Loss | 408.2 | 9.699 | 5.97 | 16.765 | 21.472 | E | Pitting | 2032-05-31 | 7.293483 | Leak | Active | 2299.299 | 2267.979 | 2231.249 | 2187.575 | 2134.622 | 2069.481 | 1987.144 | 1879.764 | 1733.399 | 1523.51 | 1196.143
560 | 20000816 | Metal Loss | Metal Loss | 408.3 | 9.8 | 7.78 | 22.231 | 27.385 | E | Pitting | 2032-03-17 | 7.087311 | Leak | Active | 2275.969 | 2233.548 | 2184.163 | 2125.947 | 2056.088 | 1971.224 | 1865.614 | 1730.591 | 1551.313 | 1303.381 | 936.7828
560 | 20000817 | Metal Loss | Metal Loss | 408.4 | 9.899 | 6.96 | 21.769 | 24.903 | E | Pitting | 2032-04-20 | 7.180715 | Leak | Active | 2281.019 | 2240.009 | 2192.279 | 2136.03 | 2068.554 | 1986.617 | 1884.701 | 1754.484 | 1581.728 | 1343.083 | 990.782
560 | 20000818 | Metal Loss | Metal Loss | 408.4 | 9.899 | 8.73 | 13.052 | 14.368 | E | Pitting | 2032-02-07 | 6.979099 | Leak | Active | 2302.029 | 2276.036 | 2245.22 | 2208.1 | 2162.384 | 2105.048 | 2030.786 | 1930.805 | 1788.475 | 1571.174 | 1197.097
560 | 20000819 | Metal Loss | Metal Loss | 408.5 | 10 | 7.09 | 16.866 | 19.199 | E | Pitting | 2032-04-15 | 7.165907 | Leak | Active | 2295.258 | 2263.132 | 2225.401 | 2180.46 | 2125.857 | 2058.516 | 1973.127 | 1861.311 | 1708.059 | 1486.59 | 1137.088
560 | 20000820 | Metal Loss | Metal Loss | 408.5 | 10 | 6.72 | 19.937 | 22.625 | E | Pitting | 2032-04-30 | 7.208053 | Leak | Active | 2287.48 | 2249.961 | 2206.164 | 2154.367 | 2091.974 | 2015.824 | 1920.515 | 1797.772 | 1633.236 | 1402.706 | 1055.328
560 | 20000821 | Metal Loss | Metal Loss | 408.6 | 10.1 | 9.88 | 19.472 | 13.502 | E | Pitting | 2031-12-21 | 6.848106 | Leak | Active | 2276.271 | 2237.539 | 2192.085 | 2137.99 | 2072.334 | 1991.466 | 1889.086 | 1755.296 | 1572.432 | 1309.197 | 896.2344
560 | 20000822 | Metal Loss | Metal Loss | 408.7 | 10.2 | 7.24 | 25.665 | 16.386 | E | Pitting | 2032-04-09 | 7.148821 | Leak | Active | 2267.929 | 2219.728 | 2164 | 2098.831 | 2021.371 | 1928.342 | 1814.181 | 1670.763 | 1484.606 | 1234.869 | 881.1064
560 | 20000823 | Metal Loss | Metal Loss | 408.7 | 10.2 | 7.61 | 18.504 | 19.48 | E | Pitting | 2032-03-24 | 7.106675 | Leak | Active | 2288.401 | 2252.953 | 2211.415 | 2162.067 | 2102.298 | 2028.87 | 1936.209 | 1815.618 | 1651.705 | 1417.574 | 1054.546
560 | 20000824 | Metal Loss | Metal Loss | 408.8 | 10.3 | 10.3 | 21.593 | 22.182 | E | Pitting | 2031-12-03 | 6.800265 | Leak | Active | 2266.752 | 2223.695 | 2173.338 | 2113.653 | 2041.566 | 1953.304 | 1842.393 | 1698.833 | 1505.096 | 1231.129 | 812.6356
560 | 20000825 | Metal Loss | Metal Loss | 408.8 | 10.3 | 9.31 | 29.261 | 43.608 | E | Pitting | 2032-01-13 | 6.913033 | Leak | Active | 2244.985 | 2188.789 | 2124.075 | 2048.748 | 1959.7 | 1853.447 | 1724.078 | 1563.13 | 1356.788 | 1084.435 | 707.1363
560 | 20000826 | Metal Loss | Metal Loss | 408.9 | 10.4 | 6.84 | 12.877 | 16.951 | E | Pitting | 2032-04-25 | 7.194384 | Leak | Active | 2307.597 | 2282.805 | 2253.493 | 2218.302 | 2175.135 | 2121.267 | 2051.939 | 1959.381 | 1829.14 | 1633.665 | 1306.383
560 | 20000827 | Metal Loss | Metal Loss | 408.9 | 10.4 | 7.41 | 19.786 | 13.823 | E | Pitting | 2032-04-02 | 7.129457 | Leak | Active | 2285.192 | 2247.508 | 2203.463 | 2151.299 | 2088.354 | 2011.372 | 1914.769 | 1789.95 | 1621.9 | 1385.028 | 1024.93
560 | 20000828 | Metal Loss | Metal Loss | 409.1 | 10.6 | 8.37 | 16.232 | 18.16 | E | Pitting | 2032-02-22 | 7.020106 | Leak | Active | 2292.921 | 2261.239 | 2223.916 | 2179.297 | 2124.847 | 2057.331 | 1971.135 | 1857.264 | 1699.327 | 1467.186 | 1091.143
560 | 20000829 | Metal Loss | Metal Loss | 409.1 | 10.6 | 9.58 | 12.093 | 10.958 | E | Pitting | 2032-01-02 | 6.882278 | Leak | Active | 2302.872 | 2278.232 | 2248.927 | 2213.494 | 2169.653 | 2114.353 | 2042.196 | 1944.092 | 1802.504 | 1581.845 | 1188.724
560 | 20000830 | Metal Loss | Metal Loss | 409.1 | 10.6 | 8.59 | 36.275 | 32.163 | E | General | 2032-02-12 | 6.995046 | Leak | Active | 2227.624 | 2160.616 | 2084.421 | 1997.014 | 1895.422 | 1776.597 | 1635.325 | 1464.583 | 1253.432 | 987.2552 | 640.2317
560 | 20000831 | Metal Loss | Metal Loss | 409.2 | 10.7 | 6.85 | 16.36 | 11.531 | E | Pitting | 2032-04-25 | 7.193245 | Leak | Active | 2297.555 | 2266.487 | 2229.978 | 2186.464 | 2133.554 | 2068.237 | 1985.315 | 1876.56 | 1727.19 | 1510.688 | 1167.471
560 | 20000832 | Metal Loss | Metal Loss | 409.2 | 10.7 | 7.77 | 19.786 | 66.037 | E | Circumferential Grooving | 2032-03-18 | 7.08845 | Leak | Active | 2283.753 | 2245.836 | 2201.496 | 2148.952 | 2085.504 | 2007.839 | 1910.276 | 1784.045 | 1613.786 | 1373.201 | 1006.109
560 | 20000833 | Metal Loss | Metal Loss | 409.2 | 10.7 | 8.42 | 16.974 | 36.821 | E | Circumferential Grooving | 2032-02-20 | 7.014411 | Leak | Active | 2290.347 | 2257.253 | 2218.317 | 2171.841 | 2115.229 | 2045.192 | 1956.033 | 1838.685 | 1676.744 | 1440.426 | 1061.875
560 | 20000834 | Metal Loss | Metal Loss | 409.3 | 10.8 | 8.65 | 19.441 | 37.548 | E | Pitting | 2032-02-10 | 6.988212 | Leak | Active | 2281.351 | 2243.5 | 2199.154 | 2146.487 | 2082.719 | 2004.41 | 1905.641 | 1777.186 | 1602.736 | 1353.862 | 968.6846
560 | 20000835 | Metal Loss | Metal Loss | 409.3 | 10.8 | 8.85 | 18.936 | 167.455 | E | Circumferential Grooving | 2032-02-02 | 6.96543 | Leak | Active | 2282.254 | 2245.219 | 2201.776 | 2150.106 | 2087.436 | 2010.311 | 1912.775 | 1785.49 | 1611.836 | 1362.504 | 972.8813
560 | 20000836 | Metal Loss | Metal Loss | 409.3 | 10.8 | 8.13 | 17.406 | 29.458 | E | Pitting | 2032-03-03 | 7.047444 | Leak | Active | 2289.974 | 2256.247 | 2216.615 | 2169.377 | 2111.938 | 2041.031 | 1951.009 | 1832.94 | 1670.772 | 1435.712 | 1063.051
560 | 20000837 | Metal Loss | Metal Loss | 409.4 | 10.9 | 7.95 | 20.807 | 15.761 | E | Pitting | 2032-03-10 | 7.067947 | Leak | Active | 2279.763 | 2239.84 | 2193.231 | 2138.104 | 2071.689 | 1990.619 | 1889.128 | 1758.391 | 1583.078 | 1337.33 | 966.762
560 | 20000838 | Metal Loss | Metal Loss | 409.4 | 10.9 | 7.12 | 11.106 | 33.767 | E | Circumferential Grooving | 2032-04-14 | 7.16249 | Leak | Active | 2311.851 | 2290.045 | 2264.174 | 2232.985 | 2194.533 | 2146.247 | 2083.604 | 1999.083 | 1878.399 | 1693.317 | 1372.341
560 | 20000839 | Metal Loss | Metal Loss | 409.4 | 10.9 | 8.93 | 8.625 | 33.657 | E | Circumferential Slotting | 2032-01-29 | 6.956318 | Leak | Active | 2315.12 | 2296.887 | 2275.098 | 2248.598 | 2215.574 | 2173.543 | 2118.062 | 2041.443 | 1928.385 | 1746.092 | 1401.543
560 | 20000840 | Metal Loss | Metal Loss | 409.4 | 10.9 | 8.67 | 10.452 | 11.859 | E | Pitting | 2032-02-09 | 6.985934 | Leak | Active | 2310.236 | 2288.942 | 2263.583 | 2232.874 | 2194.805 | 2146.669 | 2083.666 | 1997.653 | 1872.789 | 1676.46 | 1321.362
560 | 20000841 | Metal Loss | Metal Loss | 409.5 | 11 | 8.51 | 33.778 | 47.826 | E | General | 2032-02-16 | 7.004159 | Leak | Active | 2235.673 | 2172.664 | 2100.729 | 2017.829 | 1920.96 | 1806.953 | 1670.406 | 1503.904 | 1295.734 | 1029.688 | 676.6089
560 | 20000842 | Metal Loss | Metal Loss | 409.5 | 11 | 9.57 | 39.975 | 78.794 | E | General | 2032-01-03 | 6.883417 | Leak | Active | 2209.258 | 2135.766 | 2052.612 | 1957.757 | 1848.222 | 1721.07 | 1571.232 | 1392.044 | 1173.282 | 901.882 | 555.1715
560 | 20000843 | Metal Loss | Metal Loss | 409.5 | 11 | 8.25 | 20.952 | 21.535 | E | Pitting | 2032-02-27 | 7.033775 | Leak | Active | 2278.02 | 2237.624 | 2190.457 | 2134.66 | 2067.424 | 1985.331 | 1882.529 | 1750.053 | 1572.317 | 1322.998 | 946.6595
560 | 20000844 | Metal Loss | Metal Loss | 409.5 | 11 | 6.97 | 19.932 | 28.686 | E | Pitting | 2032-04-20 | 7.179576 | Leak | Active | 2286.501 | 2248.831 | 2204.842 | 2152.798 | 2090.075 | 2013.478 | 1917.537 | 1793.864 | 1627.875 | 1394.91 | 1042.981
560 | 20000845 | Metal Loss | Metal Loss | 409.5 | 11 | 7.47 | 17.131 | 13.742 | E | Pitting | 2032-03-30 | 7.122623 | Leak | Active | 2293.153 | 2260.323 | 2221.762 | 2175.828 | 2120.012 | 2051.165 | 1963.851 | 1849.487 | 1692.693 | 1466.005 | 1108.025
560 | 20000846 | Metal Loss | Metal Loss | 409.6 | 11.1 | 8.81 | 40.317 | 28.789 | E | Pitting | 2032-02-03 | 6.969987 | Leak | Active | 2214.253 | 2141.026 | 2058.271 | 1963.996 | 1855.298 | 1729.341 | 1581.22 | 1404.521 | 1189.44 | 923.5813 | 585.5106
560 | 20000847 | Metal Loss | Metal Loss | 409.6 | 11.1 | 5.62 | 32.543 | 18.332 | E | Pitting | 2032-06-15 | 7.333351 | Leak | Active | 2257.903 | 2199.428 | 2132.727 | 2055.931 | 1966.299 | 1860.946 | 1734.963 | 1581.633 | 1390.38 | 1146.677 | 824.4965
560 | 40000014 | Metal Loss | Metal Loss Group | 409.6 | 11.1 | 12.61 | 64.3 | 126.783 | E | General | 2031-08-29 | 6.537139 | Leak | Active | 2115.494 | 2010.933 | 1896.008 | 1769.098 | 1627.816 | 1470.491 | 1293.712 | 1093.634 | 864.6558 | 601.5824 | 295.2825
560 | 20000850 | Metal Loss | Metal Loss | 409.7 | 11.2 | 9.43 | 31.543 | 50.294 | E | General | 2032-01-08 | 6.899364 | Leak | Active | 2236.686 | 2176.498 | 2107.456 | 2027.452 | 1933.372 | 1821.81 | 1686.992 | 1520.798 | 1310.18 | 1036.315 | 664.4818
560 | 20000851 | Metal Loss | Metal Loss | 409.7 | 11.2 | 7.73 | 23.532 | 36.943 | E | Pitting | 2032-03-19 | 7.093007 | Leak | Active | 2272.093 | 2227.34 | 2175.368 | 2114.277 | 2041.216 | 1952.823 | 1843.373 | 1704.323 | 1521.211 | 1270.779 | 906.3228
560 | 20000852 | Metal Loss | Metal Loss | 409.7 | 11.2 | 7.37 | 17.846 | 9.349 | E | Axial Slotting | 2032-04-03 | 7.134013 | Leak | Active | 2291.315 | 2257.227 | 2217.246 | 2169.702 | 2112.049 | 2041.114 | 1951.433 | 1834.446 | 1674.926 | 1446.057 | 1088.811
560 | 20000853 | Metal Loss | Metal Loss | 409.8 | 11.3 | 8.72 | 13.852 | 17.635 | E | Pitting | 2032-02-07 | 6.980238 | Leak | Active | 2299.501 | 2272.044 | 2239.539 | 2200.453 | 2152.417 | 2092.33 | 2014.767 | 1910.803 | 1763.712 | 1541.176 | 1163.739
560 | 20000854 | Metal Loss | Metal Loss | 409.8 | 11.3 | 8.48 | 11.686 | 25.091 | E | Circumferential Grooving | 2032-02-17 | 7.007576 | Leak | Active | 2306.936 | 2283.532 | 2255.729 | 2222.159 | 2180.693 | 2128.499 | 2060.581 | 1968.574 | 1836.462 | 1632.145 | 1272.818
560 | 20000855 | Metal Loss | Metal Loss | 409.8 | 11.3 | 8.85 | 10.813 | 8.676 | E | Axial Slotting | 2032-02-02 | 6.96543 | Leak | Active | 2308.729 | 2286.723 | 2260.524 | 2228.809 | 2189.511 | 2139.849 | 2074.898 | 1986.31 | 1857.887 | 1656.388 | 1293.256
560 | 40000015 | Metal Loss | Metal Loss Group | 409.8 | 11.3 | 10.89 | 98.028 | 84.771 | E | General | 2031-11-09 | 6.73306 | Leak | Active | 2080.852 | 1956.64 | 1823.673 | 1680.993 | 1527.056 | 1361.423 | 1182.199 | 987.6383 | 775.079 | 543.2348 | 288.628
560 | 20000857 | Metal Loss | Metal Loss | 409.8 | 11.3 | 7.29 | 21.071 | 49.597 | E | Circumferential Grooving | 2032-04-07 | 7.143126 | Leak | Active | 2281.725 | 2241.763 | 2195.173 | 2140.157 | 2074.004 | 1993.442 | 1892.88 | 1763.814 | 1591.577 | 1351.738 | 993.5601
560 | 20000858 | Metal Loss | Metal Loss | 409.8 | 11.3 | 7.69 | 25.251 | 36.833 | E | Pitting | 2032-03-21 | 7.097563 | Leak | Active | 2266.905 | 2219.093 | 2163.742 | 2098.919 | 2021.734 | 1928.838 | 1814.547 | 1670.504 | 1482.767 | 1229.535 | 868.0969
560 | 20000859 | Metal Loss | Metal Loss | 409.8 | 11.3 | 10.13 | 35.764 | 31.768 | E | General | 2031-12-10 | 6.819629 | Leak | Active | 2218.106 | 2150.407 | 2073.251 | 1984.505 | 1881.041 | 1759.593 | 1614.592 | 1438.45 | 1219.258 | 940.7747 | 574.022
560 | 20000860 | Metal Loss | Metal Loss | 409.8 | 11.3 | 7.44 | 19.881 | 25.96 | E | Pitting | 2032-03-31 | 7.12604 | Leak | Active | 2284.779 | 2246.9 | 2202.634 | 2150.216 | 2086.977 | 2009.652 | 1912.647 | 1787.352 | 1618.741 | 1381.233 | 1020.515
560 | 20000862 | Metal Loss | Metal Loss | 410 | 11.5 | 8.12 | 22.209 | 15.211 | E | Pitting | 2032-03-03 | 7.048583 | Leak | Active | 2274.508 | 2231.885 | 2182.242 | 2123.687 | 2053.374 | 1967.887 | 1861.394 | 1725.067 | 1543.752 | 1292.428 | 919.5853
560 | 20000863 | Metal Loss | Metal Loss | 410 | 11.5 | 13.29 | 31.554 | 59.011 | E | General | 2031-08-01 | 6.459682 | Leak | Active | 2211.138 | 2147.259 | 2073.671 | 1987.977 | 1886.623 | 1765.613 | 1618.169 | 1434.568 | 1198.917 | 887.418 | 455.0187
560 | 20000864 | Metal Loss | Metal Loss | 410 | 11.5 | 20.97 | 22.623 | 71.919 | E | Circumferential Grooving | 2030-09-15 | 5.584874 | Leak | Active | 2207.311 | 2152.909 | 2088.38 | 2010.604 | 1914.744 | 1794.411 | 1638.37 | 1427.961 | 1127.78 | 668.0004 | 0
560 | 40000016 | Metal Loss | Metal Loss Group | 410.1 | 11.6 | 12.77 | 49.343 | 75.026 | E | General | 2031-08-23 | 6.518914 | Leak | Active | 2153.089 | 2063.764 | 1963.811 | 1851.214 | 1723.038 | 1576.671 | 1407.447 | 1209.559 | 974.3492 | 691.868 | 345.2206
560 | 20000867 | Metal Loss | Metal Loss | 410.2 | 11.7 | 6.37 | 14.842 | 16.168 | E | Pitting | 2032-05-15 | 7.247921 | Leak | Active | 2303.397 | 2275.325 | 2242.273 | 2202.786 | 2154.639 | 2094.997 | 2018.95 | 1918.651 | 1779.847 | 1576.477 | 1248.67
560 | 20000868 | Metal Loss | Metal Loss | 410.2 | 11.7 | 9.68 | 12.079 | 10.368 | E | Pitting | 2031-12-29 | 6.870887 | Leak | Active | 2302.66 | 2277.999 | 2248.663 | 2213.185 | 2169.275 | 2113.867 | 2041.536 | 1943.135 | 1800.993 | 1579.177 | 1183.106
560 | 40000017 | Metal Loss | Metal Loss Group | 410.2 | 11.7 | 14.07 | 54.019 | 100.682 | E | General | 2031-06-29 | 6.370834 | Leak | Active | 2126.207 | 2030.046 | 1923.01 | 1803.144 | 1667.601 | 1513.99 | 1337.926 | 1134.098 | 894.6648 | 611.1093 | 268.9676
560 | 20000871 | Metal Loss | Metal Loss | 410.2 | 11.7 | 10.39 | 25.23 | 28.866 | E | Pitting | 2031-11-30 | 6.790013 | Leak | Active | 2252.975 | 2203.055 | 2145.066 | 2076.881 | 1995.308 | 1896.573 | 1774.251 | 1618.744 | 1413.78 | 1133.134 | 724.0233
560 | 20000872 | Metal Loss | Metal Loss | 410.3 | 11.8 | 7.77 | 21.515 | 20.189 | E | Pitting | 2032-03-18 | 7.08845 | Leak | Active | 2278.28 | 2237.177 | 2189.265 | 2132.7 | 2064.698 | 1981.909 | 1878.602 | 1746.072 | 1569.315 | 1323.374 | 956.5021
560 | 20000873 | Metal Loss | Metal Loss | 410.3 | 11.8 | 12.47 | 21.019 | 14.307 | E | Pitting | 2031-09-04 | 6.553086 | Leak | Active | 2259.062 | 2215.474 | 2164.279 | 2103.297 | 2029.198 | 1937.803 | 1821.899 | 1670.098 | 1461.996 | 1161.166 | 686.1927
560 | 20000874 | Metal Loss | Metal Loss | 410.3 | 11.8 | 8.24 | 16.897 | 30.716 | E | Pitting | 2032-02-27 | 7.034914 | Leak | Active | 2291.222 | 2258.377 | 2219.739 | 2173.625 | 2117.466 | 2048.004 | 1959.604 | 1843.297 | 1682.873 | 1448.937 | 1074.615
560 | 20000875 | Metal Loss | Metal Loss | 410.3 | 11.8 | 8.2 | 22.192 | 28.647 | E | Pitting | 2032-02-29 | 7.03947 | Leak | Active | 2274.202 | 2231.553 | 2181.873 | 2123.265 | 2052.875 | 1967.274 | 1860.609 | 1724.011 | 1542.251 | 1290.147 | 915.7981
560 | 20000876 | Metal Loss | Metal Loss | 410.3 | 11.8 | 7.1 | 30.471 | 24.042 | E | Pitting | 2032-04-14 | 7.164768 | Leak | Active | 2254.478 | 2198.128 | 2133.532 | 2058.735 | 1970.855 | 1866.754 | 1741.107 | 1586.452 | 1390.829 | 1137.078 | 793.6665
560 | 20000877 | Metal Loss | Metal Loss | 410.4 | 11.9 | 9.14 | 22.035 | 21.378 | E | Pitting | 2032-01-21 | 6.932397 | Leak | Active | 2270.463 | 2227.427 | 2177.217 | 2117.877 | 2046.452 | 1959.363 | 1850.49 | 1710.49 | 1523.19 | 1261.476 | 868.6644
560 | 20000878 | Metal Loss | Metal Loss | 410.4 | 11.9 | 7.72 | 20.766 | 18.733 | E | Pitting | 2032-03-20 | 7.094146 | Leak | Active | 2280.862 | 2241.17 | 2194.842 | 2140.063 | 2074.088 | 1993.588 | 1892.863 | 1763.195 | 1589.462 | 1346.212 | 980.0317
560 | 20000879 | Metal Loss | Metal Loss | 410.5 | 12 | 7.5 | 15.082 | 13.192 | E | Pitting | 2032-03-29 | 7.119205 | Leak | Active | 2299.297 | 2270.211 | 2235.92 | 2194.891 | 2144.767 | 2082.533 | 2002.949 | 1897.586 | 1751.017 | 1534.67 | 1181.886
560 | 20000880 | Metal Loss | Metal Loss | 410.6 | 12.1 | 9.87 | 11.375 | 8.458 | E | Axial Slotting | 2031-12-21 | 6.849245 | Leak | Active | 2304.508 | 2281.048 | 2253.097 | 2219.228 | 2177.212 | 2124.037 | 2054.36 | 1959.086 | 1820.472 | 1601.792 | 1203.975
560 | 20000881 | Metal Loss | Metal Loss | 410.6 | 12.1 | 8.09 | 25.408 | 30.997 | E | Pitting | 2032-03-04 | 7.052 | Leak | Active | 2264.366 | 2215.963 | 2159.918 | 2094.266 | 2016.07 | 1921.926 | 1806.051 | 1659.938 | 1469.373 | 1212.1 | 844.44
560 | 20000882 | Metal Loss | Metal Loss | 410.6 | 12.1 | 10.15 | 27.424 | 75.779 | E | Circumferential Grooving | 2031-12-10 | 6.817351 | Leak | Active | 2246.398 | 2192.703 | 2130.603 | 2057.956 | 1971.568 | 1867.763 | 1740.295 | 1580.032 | 1371.797 | 1092.061 | 695.0593
560 | 20000883 | Metal Loss | Metal Loss | 410.6 | 12.1 | 7.68 | 24.021 | 25.607 | E | Pitting | 2032-03-21 | 7.098702 | Leak | Active | 2270.798 | 2225.198 | 2172.294 | 2110.175 | 2035.983 | 1946.364 | 1835.611 | 1695.247 | 1510.985 | 1260.046 | 897.0296
560 | 20000884 | Metal Loss | Metal Loss | 410.6 | 12.1 | 9.53 | 30.812 | 11.191 | E | Axial Grooving | 2032-01-04 | 6.887974 | Leak | Active | 2238.466 | 2179.419 | 2111.592 | 2032.87 | 1940.123 | 1829.9 | 1696.344 | 1531.172 | 1320.995 | 1046.264 | 670.6294
560 | 20000885 | Metal Loss | Metal Loss | 410.7 | 12.2 | 7.57 | 15.609 | 31.446 | E | Circumferential Grooving | 2032-03-26 | 7.111232 | Leak | Active | 2297.479 | 2267.391 | 2231.949 | 2189.584 | 2137.891 | 2073.804 | 1992.004 | 1883.969 | 1734.182 | 1514.136 | 1157.982
560 | 20000886 | Metal Loss | Metal Loss | 410.7 | 12.2 | 7.59 | 23.786 | 28.557 | E | Pitting | 2032-03-25 | 7.108954 | Leak | Active | 2271.965 | 2226.856 | 2174.504 | 2113.012 | 2039.537 | 1950.738 | 1840.928 | 1701.649 | 1518.623 | 1269.021 | 907.2363
560 | 20000887 | Metal Loss | Metal Loss | 410.7 | 12.2 | 7.28 | 10.368 | 18.59 | E | Pitting | 2032-04-07 | 7.144265 | Leak | Active | 2313.532 | 2292.935 | 2268.462 | 2238.906 | 2202.386 | 2156.401 | 2096.533 | 2015.378 | 1898.741 | 1718.109 | 1399.706
560 | 20000888 | Metal Loss | Metal Loss | 410.7 | 12.2 | 8.12 | 26.838 | 36.393 | E | Pitting | 2032-03-03 | 7.048583 | Leak | Active | 2259.658 | 2208.693 | 2149.83 | 2081.08 | 1999.479 | 1901.645 | 1781.835 | 1631.708 | 1437.482 | 1178.047 | 812.743
560 | 20000889 | Metal Loss | Metal Loss | 410.7 | 12.2 | 7.64 | 9.191 | 8.458 | E | Pinhole | 2032-03-23 | 7.103258 | Leak | Active | 2316.018 | 2297.288 | 2274.976 | 2247.946 | 2214.423 | 2172.011 | 2116.46 | 2040.546 | 1930.19 | 1756.308 | 1440.669
560 | 20000890 | Metal Loss | Metal Loss | 410.8 | 12.3 | 8.36 | 16.413 | 30.431 | E | Pitting | 2032-02-22 | 7.021245 | Leak | Active | 2292.371 | 2260.358 | 2222.657 | 2177.606 | 2122.656 | 2054.562 | 1967.695 | 1853.054 | 1694.265 | 1461.328 | 1085.146
560 | 20000891 | Metal Loss | Metal Loss | 410.9 | 12.4 | 7.66 | 23.966 | 47.22 | E | Pitting | 2032-03-22 | 7.10098 | Leak | Active | 2271.067 | 2225.581 | 2172.805 | 2110.831 | 2036.805 | 1947.376 | 1836.84 | 1696.725 | 1512.745 | 1262.107 | 899.3581
560 | 20000892 | Metal Loss | Metal Loss | 410.9 | 12.4 | 14.57 | 37.329 | 65.882 | E | General | 2031-06-09 | 6.313881 | Leak | Active | 2178.679 | 2103.936 | 2018.602 | 1920.255 | 1805.332 | 1670.068 | 1508.052 | 1310.476 | 1063.432 | 747.662 | 328.5237
560 | 20000893 | Metal Loss | Metal Loss | 410.9 | 12.4 | 6.9 | 22.711 | 27.869 | E | Pitting | 2032-04-23 | 7.18755 | Leak | Active | 2278.46 | 2235.788 | 2186.211 | 2127.906 | 2058.137 | 1973.668 | 1868.985 | 1735.849 | 1560.276 | 1319.701 | 968.6476
560 | 20000894 | Metal Loss | Metal Loss | 411 | 12.5 | 5.95 | 23.724 | 28.608 | E | Pitting | 2032-06-01 | 7.295762 | Leak | Active | 2279.888 | 2236.075 | 2185.325 | 2125.85 | 2054.975 | 1969.593 | 1864.423 | 1731.683 | 1558.353 | 1323.971 | 988.2729
560 | 20000895 | Metal Loss | Metal Loss | 411 | 12.5 | 10.81 | 19.752 | 74.709 | E | Circumferential Grooving | 2031-11-12 | 6.742172 | Leak | Active | 2271.381 | 2231.471 | 2184.595 | 2128.753 | 2060.897 | 1977.197 | 1871.042 | 1731.993 | 1541.345 | 1265.687 | 830.3151
560 | 20000896 | Metal Loss | Metal Loss | 411 | 12.5 | 7.68 | 9.702 | 12.31 | E | Circumferential Slotting | 2032-03-21 | 7.098702 | Leak | Active | 2314.53 | 2294.92 | 2271.577 | 2243.325 | 2208.326 | 2164.109 | 2106.301 | 2027.494 | 1913.33 | 1734.392 | 1412.501
560 | 20000897 | Metal Loss | Metal Loss | 411.2 | 12.7 | 6.52 | 40.762 | 36.742 | E | General | 2032-05-09 | 7.230834 | Leak | Active | 2230.904 | 2159.267 | 2078.516 | 1986.793 | 1881.391 | 1759.723 | 1617.288 | 1448.273 | 1243.856 | 993.1474 | 677.4428
560 | 20000898 | Metal Loss | Metal Loss | 411.2 | 12.7 | 9.84 | 27.166 | 26.55 | E | Pitting | 2031-12-22 | 6.852662 | Leak | Active | 2249.064 | 2196.094 | 2134.826 | 2063.145 | 1977.894 | 1875.439 | 1749.602 | 1591.352 | 1385.667 | 1109.241 | 716.7073
560 | 20000899 | Metal Loss | Metal Loss | 411.3 | 12.8 | 7.55 | 23.467 | 15.566 | E | Pitting | 2032-03-27 | 7.11351 | Leak | Active | 2273.149 | 2228.645 | 2176.969 | 2116.232 | 2043.608 | 1955.759 | 1847.008 | 1708.885 | 1527.061 | 1278.515 | 917.0619
560 | 20000900 | Metal Loss | Metal Loss | 411.4 | 12.9 | 9.05 | 19.569 | 17.278 | E | Pitting | 2032-01-24 | 6.942649 | Leak | Active | 2279.309 | 2240.953 | 2196.001 | 2142.592 | 2077.896 | 1998.401 | 1898.064 | 1767.449 | 1589.846 | 1336.035 | 942.1999
560 | 20000901 | Metal Loss | Metal Loss | 411.5 | 13 | 8 | 20.355 | 15.339 | E | Pitting | 2032-03-08 | 7.062252 | Leak | Active | 2281.003 | 2241.882 | 2196.168 | 2142.042 | 2076.75 | 1996.927 | 1896.809 | 1767.525 | 1593.605 | 1348.73 | 977.0769
560 | 20000902 | Metal Loss | Metal Loss | 411.5 | 13 | 8.96 | 9.004 | 8.458 | E | Pinhole | 2032-01-28 | 6.952901 | Leak | Active | 2313.949 | 2295.059 | 2272.496 | 2245.076 | 2210.934 | 2167.526 | 2110.307 | 2031.438 | 1915.372 | 1729.014 | 1379.401
560 | 20000903 | Metal Loss | Metal Loss | 411.5 | 13 | 13.39 | 34.193 | 17.594 | E | Pitting | 2031-07-28 | 6.448291 | Leak | Active | 2200.002 | 2131.56 | 2053.084 | 1962.192 | 1855.369 | 1728.784 | 1575.935 | 1387.699 | 1149.446 | 840.1385 | 421.0774
560 | 20000904 | Metal Loss | Metal Loss | 411.5 | 13 | 8.02 | 23.891 | 30.938 | E | Pitting | 2032-03-07 | 7.059974 | Leak | Active | 2269.564 | 2223.946 | 2170.984 | 2108.75 | 2034.351 | 1944.383 | 1833.047 | 1691.704 | 1505.746 | 1251.746 | 882.7624
560 | 20000905 | Metal Loss | Metal Loss | 411.6 | 13.1 | 9.37 | 38.717 | 42.665 | E | General | 2032-01-11 | 6.906199 | Leak | Active | 2214.564 | 2143.113 | 2062.123 | 1969.549 | 1862.4 | 1737.68 | 1590.243 | 1413.261 | 1196.205 | 925.3991 | 576.9724
560 | 20000906 | Metal Loss | Metal Loss | 411.6 | 13.1 | 7.15 | 19.883 | 15.743 | E | Pitting | 2032-04-12 | 7.159073 | Leak | Active | 2285.932 | 2248.236 | 2204.202 | 2152.084 | 2089.243 | 2012.456 | 1916.21 | 1792.031 | 1625.163 | 1390.578 | 1035.344
560 | 20000907 | Metal Loss | Metal Loss | 411.6 | 13.1 | 7.61 | 20.165 | 16.698 | E | Pitting | 2032-03-24 | 7.106675 | Leak | Active | 2283.207 | 2244.695 | 2199.701 | 2146.44 | 2082.208 | 2003.708 | 1905.287 | 1778.262 | 1607.495 | 1367.287 | 1003.219
560 | 20000908 | Metal Loss | Metal Loss | 411.7 | 13.2 | 6.88 | 16.674 | 36.837 | E | Circumferential Grooving | 2032-04-24 | 7.189828 | Leak | Active | 2296.534 | 2264.876 | 2227.695 | 2183.406 | 2129.594 | 2063.223 | 1979.058 | 1868.835 | 1717.745 | 1499.361 | 1154.631
560 | 20000909 | Metal Loss | Metal Loss | 411.9 | 13.4 | 7.13 | 15.86 | 19.396 | E | Pitting | 2032-04-13 | 7.161351 | Leak | Active | 2298.124 | 2267.815 | 2232.151 | 2189.578 | 2137.715 | 2073.543 | 1991.839 | 1884.278 | 1735.799 | 1519.037 | 1171.588
560 | 20000910 | Metal Loss | Metal Loss | 411.9 | 13.4 | 10.08 | 21.848 | 36.381 | E | Pitting | 2031-12-12 | 6.825325 | Leak | Active | 2266.826 | 2223.45 | 2172.761 | 2112.737 | 2040.323 | 1951.78 | 1840.705 | 1697.241 | 1504.186 | 1232.259 | 819.2973
560 | 20000911 | Metal Loss | Metal Loss | 411.9 | 13.4 | 7.97 | 17.327 | 21.225 | E | Pitting | 2032-03-09 | 7.065669 | Leak | Active | 2290.793 | 2257.308 | 2217.963 | 2171.073 | 2114.066 | 2043.701 | 1954.387 | 1837.277 | 1676.484 | 1443.533 | 1074.5
560 | 20000912 | Metal Loss | Metal Loss | 411.9 | 13.4 | 7.86 | 24.143 | 21.554 | E | Pitting | 2032-03-14 | 7.078199 | Leak | Active | 2269.539 | 2223.585 | 2170.269 | 2107.666 | 2032.896 | 1942.578 | 1830.959 | 1689.496 | 1503.787 | 1250.871 | 884.9825
560 | 20000913 | Metal Loss | Metal Loss | 412 | 13.5 | 8.14 | 13.627 | 28.721 | E | Circumferential Grooving | 2032-03-02 | 7.046305 | Leak | Active | 2301.863 | 2275.108 | 2243.451 | 2205.409 | 2158.693 | 2100.313 | 2025.046 | 1924.324 | 1782.138 | 1567.729 | 1206.01
560 | 20000914 | Metal Loss | Metal Loss | 412 | 13.5 | 9.1 | 17.255 | 12.489 | E | Pitting | 2032-01-22 | 6.936954 | Leak | Active | 2287.007 | 2252.979 | 2212.924 | 2165.083 | 2106.767 | 2034.556 | 1942.528 | 1821.225 | 1653.496 | 1408.04 | 1013.132
560 | 20000915 | Metal Loss | Metal Loss | 412 | 13.5 | 6.79 | 22.187 | 45.009 | E | Circumferential Grooving | 2032-04-27 | 7.200079 | Leak | Active | 2280.514 | 2238.864 | 2190.436 | 2133.43 | 2065.138 | 1982.347 | 1879.575 | 1748.598 | 1575.407 | 1337.233 | 987.8803
560 | 20000916 | Metal Loss | Metal Loss | 412.1 | 13.6 | 6.39 | 16.15 | 18.258 | E | Pitting | 2032-05-14 | 7.245642 | Leak | Active | 2299.653 | 2269.215 | 2233.459 | 2190.856 | 2139.078 | 2075.194 | 1994.145 | 1887.939 | 1742.243 | 1531.418 | 1198.055
560 | 20000917 | Metal Loss | Metal Loss | 412.1 | 13.6 | 8.94 | 20.469 | 26.569 | E | Pitting | 2032-01-29 | 6.955179 | Leak | Active | 2276.696 | 2236.725 | 2189.968 | 2134.535 | 2067.562 | 1985.53 | 1882.4 | 1748.829 | 1568.429 | 1313.037 | 922.2729
560 | 20000918 | Metal Loss | Metal Loss | 412.2 | 13.7 | 8.51 | 14.912 | 12.034 | E | Pitting | 2032-02-16 | 7.004159 | Leak | Active | 2296.722 | 2267.415 | 2232.798 | 2191.284 | 2140.432 | 2077.08 | 1995.722 | 1887.41 | 1735.59 | 1509.015 | 1133.078
560 | 20000919 | Metal Loss | Metal Loss | 412.2 | 13.7 | 7.67 | 23.156 | 21.13 | E | Pitting | 2032-03-22 | 7.099841 | Leak | Active | 2273.557 | 2229.53 | 2178.369 | 2118.188 | 2046.156 | 1958.92 | 1850.768 | 1713.152 | 1531.559 | 1282.528 | 918.7001
560 | 20000920 | Metal Loss | Metal Loss | 412.2 | 13.7 | 12.67 | 19.021 | 63.96 | E | Circumferential Grooving | 2031-08-27 | 6.530305 | Leak | Active | 2266.468 | 2226.661 | 2179.707 | 2123.488 | 2054.756 | 1969.334 | 1859.966 | 1714.94 | 1512.761 | 1213.397 | 722.8401
560 | 20000921 | Metal Loss | Metal Loss | 412.3 | 13.8 | 6.29 | 20.191 | 20.41 | E | Pitting | 2032-05-18 | 7.257033 | Leak | Active | 2288.452 | 2250.745 | 2206.774 | 2154.836 | 2092.363 | 2016.252 | 1921.197 | 1799.123 | 1636.08 | 1408.782 | 1068.769
560 | 20000922 | Metal Loss | Metal Loss | 412.4 | 13.9 | 6.53 | 18.906 | 15.034 | E | Pitting | 2032-05-08 | 7.229695 | Leak | Active | 2291.239 | 2255.716 | 2214.182 | 2164.972 | 2105.559 | 2032.851 | 1941.542 | 1823.444 | 1664.235 | 1439.414 | 1096.716
560 | 20000923 | Metal Loss | Metal Loss | 412.4 | 13.9 | 8.51 | 19.329 | 13.611 | E | Pitting | 2032-02-16 | 7.004159 | Leak | Active | 2282.28 | 2244.73 | 2200.737 | 2148.487 | 2085.225 | 2007.536 | 1909.545 | 1782.101 | 1609.019 | 1362.086 | 979.8885
560 | 20000924 | Metal Loss | Metal Loss | 412.4 | 13.9 | 9.07 | 13.221 | 15.482 | E | Pitting | 2032-01-23 | 6.940371 | Leak | Active | 2300.549 | 2274.08 | 2242.691 | 2204.869 | 2158.271 | 2099.801 | 2024.026 | 1921.925 | 1776.417 | 1553.897 | 1169.794
560 | 20000925 | Metal Loss | Metal Loss | 412.5 | 14 | 7.61 | 17.719 | 35.446 | E | Circumferential Grooving | 2032-03-24 | 7.106675 | Leak | Active | 2290.844 | 2256.847 | 2216.951 | 2169.473 | 2111.854 | 2040.889 | 1951.058 | 1833.683 | 1673.285 | 1442.453 | 1080.47
560 | 20000926 | Metal Loss | Metal Loss | 412.5 | 14 | 7.9 | 19.897 | 21.735 | E | Pitting | 2032-03-12 | 7.073642 | Leak | Active | 2282.878 | 2244.67 | 2199.992 | 2147.049 | 2083.12 | 2004.87 | 1906.577 | 1779.408 | 1607.9 | 1365.575 | 995.8897
560 | 20000927 | Metal Loss | Metal Loss | 412.5 | 14 | 9.2 | 18.934 | 27.011 | E | Pitting | 2032-01-18 | 6.925563 | Leak | Active | 2280.888 | 2243.629 | 2199.901 | 2147.86 | 2084.695 | 2006.89 | 1908.384 | 1779.648 | 1603.676 | 1350.328 | 952.7999
560 | 20000928 | Metal Loss | Metal Loss | 412.6 | 14.1 | 9.85 | 20.361 | 12.281 | E | Pitting | 2031-12-22 | 6.851523 | Leak | Active | 2273.209 | 2232.81 | 2185.481 | 2129.271 | 2061.217 | 1977.645 | 1872.241 | 1735.164 | 1549.016 | 1283.475 | 872.5536
560 | 20000929 | Metal Loss | Metal Loss | 412.6 | 14.1 | 8.91 | 29.906 | 17.781 | E | Pitting | 2032-01-30 | 6.958596 | Leak | Active | 2245.275 | 2188.32 | 2122.836 | 2046.754 | 1957.007 | 1850.194 | 1720.545 | 1559.858 | 1354.836 | 1085.907 | 716.4751
560 | 20000930 | Metal Loss | Metal Loss | 412.6 | 14.1 | 8.62 | 18.196 | 16.699 | E | Pitting | 2032-02-11 | 6.991629 | Leak | Active | 2285.609 | 2250.108 | 2208.422 | 2158.779 | 2098.48 | 2024.137 | 1929.905 | 1806.571 | 1637.645 | 1393.757 | 1009.429
560 | 20000931 | Metal Loss | Metal Loss | 412.7 | 14.2 | 7.25 | 17.686 | 16.234 | E | Pitting | 2032-04-08 | 7.147682 | Leak | Active | 2292.232 | 2258.509 | 2218.953 | 2171.906 | 2114.847 | 2044.629 | 1955.833 | 1839.962 | 1681.895 | 1454.973 | 1100.44
560 | 20000932 | Metal Loss | Metal Loss | 412.8 | 14.3 | 7.5 | 13.523 | 17.479 | E | Pitting | 2032-03-29 | 7.119205 | Leak | Active | 2303.962 | 2277.706 | 2246.667 | 2209.405 | 2163.702 | 2106.676 | 2033.295 | 1935.346 | 1797.558 | 1590.841 | 1244.962
560 | 20000933 | Metal Loss | Metal Loss | 412.9 | 14.4 | 8.27 | 18.986 | 19.999 | E | Pitting | 2032-02-26 | 7.031497 | Leak | Active | 2284.348 | 2247.592 | 2204.518 | 2153.341 | 2091.353 | 2015.19 | 1919.063 | 1793.943 | 1623.833 | 1380.773 | 1003.72
560 | 20000934 | Metal Loss | Metal Loss | 413 | 14.5 | 5.48 | 24.853 | 19.677 | E | Pitting | 2032-06-21 | 7.349298 | Leak | Active | 2279.013 | 2233.55 | 2181.024 | 2119.648 | 2046.763 | 1959.328 | 1852.174 | 1717.786 | 1543.722 | 1310.869 | 982.3116
560 | 20000935 | Metal Loss | Metal Loss | 413.1 | 14.6 | 8.4 | 24.913 | 33.035 | E | Pitting | 2032-02-20 | 7.016689 | Leak | Active | 2264.38 | 2216.625 | 2161.259 | 2096.305 | 2018.804 | 1925.299 | 1809.911 | 1663.94 | 1472.769 | 1213.239 | 839.4592
560 | 20000936 | Metal Loss | Metal Loss | 413.1 | 14.6 | 9.24 | 14.203 | 13.19 | E | Pitting | 2032-01-16 | 6.921007 | Leak | Active | 2296.827 | 2268.451 | 2234.851 | 2194.439 | 2144.758 | 2082.591 | 2002.303 | 1894.621 | 1742.135 | 1511.141 | 1118.541
560 | 20000937 | Metal Loss | Metal Loss | 413.1 | 14.6 | 6.47 | 17.181 | 26.904 | E | Pitting | 2032-05-11 | 7.23653 | Leak | Active | 2296.445 | 2264.094 | 2226.157 | 2181.047 | 2126.355 | 2059.076 | 1974.038 | 1863.141 | 1711.986 | 1495.244 | 1157.219
560 | 20000938 | Metal Loss | Metal Loss | 413.2 | 14.7 | 7.15 | 13.632 | 33.855 | E | Circumferential Grooving | 2032-04-12 | 7.159073 | Leak | Active | 2304.61 | 2278.326 | 2247.277 | 2210.036 | 2164.408 | 2107.553 | 2034.516 | 1937.242 | 1800.824 | 1597.076 | 1258.595
560 | 20000939 | Metal Loss | Metal Loss | 413.2 | 14.7 | 7.32 | 15.451 | 19.112 | E | Pitting | 2032-04-05 | 7.139709 | Leak | Active | 2298.744 | 2269.079 | 2234.139 | 2192.378 | 2141.43 | 2078.278 | 1997.688 | 1891.283 | 1743.813 | 1527.293 | 1177.149
560 | 20000940 | Metal Loss | Metal Loss | 413.4 | 14.9 | 8.74 | 21.918 | 61.691 | E | Circumferential Grooving | 2032-02-06 | 6.97796 | Leak | Active | 2272.672 | 2230.142 | 2180.539 | 2121.938 | 2051.435 | 1965.518 | 1858.182 | 1720.278 | 1535.991 | 1278.886 | 893.8647
560 | 20000941 | Metal Loss | Metal Loss | 413.4 | 14.9 | 9.71 | 14.808 | 130.039 | E | Circumferential Grooving | 2031-12-28 | 6.86747 | Leak | Active | 2293.34 | 2263.578 | 2228.349 | 2185.996 | 2133.954 | 2068.875 | 1984.895 | 1872.38 | 1713.287 | 1472.808 | 1065.531
560 | 20000942 | Metal Loss | Metal Loss | 413.4 | 14.9 | 7.4 | 24.913 | 34.163 | E | Pitting | 2032-04-02 | 7.130596 | Leak | Active | 2269.41 | 2222.422 | 2168.012 | 2104.271 | 2028.348 | 1936.934 | 1824.409 | 1682.504 | 1497.401 | 1247.455 | 890.1701
560 | 20000943 | Metal Loss | Metal Loss | 413.4 | 14.9 | 7.99 | 22.695 | 23.634 | E | Pitting | 2032-03-08 | 7.063391 | Leak | Active | 2273.536 | 2230.116 | 2179.598 | 2120.087 | 2048.73 | 1962.13 | 1854.488 | 1717.073 | 1534.975 | 1283.812 | 913.8497
560 | 20000944 | Metal Loss | Metal Loss | 413.4 | 14.9 | 9.3 | 15.043 | 39.08 | E | Circumferential Grooving | 2032-01-14 | 6.914172 | Leak | Active | 2293.827 | 2263.847 | 2228.401 | 2185.841 | 2133.629 | 2068.466 | 1984.588 | 1872.581 | 1714.926 | 1478.208 | 1081.602
560 | 20000945 | Metal Loss | Metal Loss | 413.5 | 15 | 8.32 | 19.392 | 41.922 | E | Circumferential Grooving | 2032-02-24 | 7.025801 | Leak | Active | 2282.827 | 2245.283 | 2201.314 | 2149.117 | 2085.954 | 2008.437 | 1910.747 | 1783.829 | 1611.707 | 1366.634 | 988.4453
560 | 20000946 | Metal Loss | Metal Loss | 413.5 | 15 | 5.1 | 24.422 | 21.506 | E | Pitting | 2032-07-07 | 7.392583 | Leak | Active | 2281.978 | 2237.539 | 2186.18 | 2126.148 | 2054.832 | 1969.235 | 1864.274 | 1732.541 | 1561.758 | 1333.014 | 1009.708
560 | 20000947 | Metal Loss | Metal Loss | 413.7 | 15.2 | 11.27 | 46.336 | 86.012 | E | General | 2031-10-24 | 6.689775 | Leak | Active | 2176.031 | 2092.089 | 1997.871 | 1891.367 | 1769.649 | 1630.034 | 1467.78 | 1276.897 | 1048.387 | 771.5946 | 428.3595
560 | 20000949 | Metal Loss | Metal Loss | 413.7 | 15.2 | 10.33 | 14.62 | 43.773 | E | Circumferential Grooving | 2031-12-02 | 6.796848 | Leak | Active | 2292.061 | 2262.313 | 2227.053 | 2184.593 | 2132.317 | 2066.783 | 1981.949 | 1867.816 | 1705.503 | 1458.059 | 1033.13
560 | 20000948 | Metal Loss | Metal Loss | 413.7 | 15.2 | 10.09 | 24.802 | 34.288 | E | Pitting | 2031-12-12 | 6.824185 | Leak | Active | 2256.097 | 2207.208 | 2150.393 | 2083.555 | 2003.547 | 1906.639 | 1786.478 | 1633.552 | 1431.707 | 1154.807 | 750.0704
560 | 20000950 | Metal Loss | Metal Loss | 413.8 | 15.3 | 7.46 | 11.654 | 19.803 | E | Pitting | 2032-03-30 | 7.123762 | Leak | Active | 2309.511 | 2286.605 | 2259.44 | 2226.705 | 2186.368 | 2135.749 | 2070.134 | 1981.702 | 1855.631 | 1662.734 | 1329.484
560 | 20000951 | Metal Loss | Metal Loss | 413.8 | 15.3 | 9.16 | 16.24 | 17.193 | E | Pitting | 2032-01-20 | 6.930119 | Leak | Active | 2290.239 | 2258.088 | 2220.167 | 2174.768 | 2119.271 | 2050.308 | 1962.028 | 1844.993 | 1681.889 | 1440.496 | 1045.223
560 | 20000952 | Metal Loss | Metal Loss | 413.8 | 15.3 | 6.83 | 14.35 | 14.504 | E | Pitting | 2032-04-26 | 7.195523 | Leak | Active | 2303.445 | 2276.027 | 2243.694 | 2204.995 | 2157.702 | 2098.955 | 2023.787 | 1924.194 | 1785.51 | 1580.498 | 1245.416
560 | 20000953 | Metal Loss | Metal Loss | 413.9 | 15.4 | 11.09 | 14.555 | 78.531 | E | Circumferential Grooving | 2031-10-31 | 6.710278 | Leak | Active | 2289.91 | 2259.863 | 2224.2 | 2181.181 | 2128.111 | 2061.412 | 1974.791 | 1857.756 | 1690.322 | 1432.798 | 984.0372
560 | 20000954 | Metal Loss | Metal Loss | 413.9 | 15.4 | 10.05 | 23.002 | 53.678 | E | Circumferential Grooving | 2031-12-14 | 6.828742 | Leak | Active | 2262.788 | 2217.268 | 2164.192 | 2101.508 | 2026.12 | 1934.293 | 1819.638 | 1672.435 | 1475.908 | 1202.079 | 792.7806
560 | 20000955 | Metal Loss | Metal Loss | 413.9 | 15.4 | 7.52 | 15.751 | 19.374 | E | Pitting | 2032-03-28 | 7.116927 | Leak | Active | 2297.206 | 2266.885 | 2231.179 | 2188.516 | 2136.485 | 2072.016 | 1989.79 | 1881.296 | 1731.069 | 1510.788 | 1155.289
560 | 20000956 | Metal Loss | Metal Loss | 413.9 | 15.4 | 7.37 | 20.819 | 45.971 | E | Circumferential Grooving | 2032-04-03 | 7.134013 | Leak | Active | 2282.164 | 2242.61 | 2196.469 | 2141.947 | 2076.335 | 1996.356 | 1896.403 | 1767.926 | 1596.135 | 1356.267 | 996.6322
560 | 20000957 | Metal Loss | Metal Loss | 413.9 | 15.4 | 8.92 | 27.252 | 26.338 | E | Pitting | 2032-01-30 | 6.957457 | Leak | Active | 2253.921 | 2201.57 | 2141.094 | 2070.444 | 1986.563 | 1885.962 | 1762.714 | 1608.2 | 1408.17 | 1140.756 | 763.7754
560 | 20000958 | Metal Loss | Metal Loss | 413.9 | 15.4 | 7 | 21.112 | 28.75 | E | Pitting | 2032-04-19 | 7.176159 | Leak | Active | 2282.826 | 2242.983 | 2196.554 | 2141.758 | 2075.912 | 1995.787 | 1895.868 | 1767.783 | 1597.131 | 1360.02 | 1007.041
560 | 20000959 | Metal Loss | Metal Loss | 413.9 | 15.4 | 6.85 | 21.627 | 21.49 | E | Pitting | 2032-04-25 | 7.193245 | Leak | Active | 2281.92 | 2241.243 | 2193.895 | 2138.088 | 2071.132 | 1989.812 | 1888.64 | 1759.335 | 1587.724 | 1350.539 | 1000.133
560 | 40000018 | Metal Loss | Metal Loss Group | 414 | 15.5 | 13.58 | 36.161 | 90.603 | E | General | 2031-07-20 | 6.426649 | Leak | Active | 2190.973 | 2119.139 | 2037.043 | 1942.316 | 1831.472 | 1700.798 | 1543.98 | 1352.301 | 1111.941 | 803.5956 | 392.361
560 | 20000961 | Metal Loss | Metal Loss | 414 | 15.5 | 7.13 | 16.894 | 21.385 | E | Pitting | 2032-04-13 | 7.161351 | Leak | Active | 2295.038 | 2262.838 | 2225.02 | 2179.975 | 2125.245 | 2057.746 | 1972.155 | 1860.072 | 1706.448 | 1484.431 | 1134.041
560 | 20000963 | Metal Loss | Metal Loss | 414 | 15.5 | 8.49 | 11.091 | 11.154 | E | Pitting | 2032-02-17 | 7.006437 | Leak | Active | 2308.72 | 2286.372 | 2259.795 | 2227.666 | 2187.918 | 2137.79 | 2072.4 | 1983.525 | 1855.318 | 1655.654 | 1300.368
560 | 20000964 | Metal Loss | Metal Loss | 414 | 15.5 | 8.11 | 12.421 | 8.458 | E | Axial Slotting | 2032-03-03 | 7.049722 | Leak | Active | 2305.633 | 2281.076 | 2251.959 | 2216.883 | 2173.677 | 2119.481 | 2049.272 | 1954.72 | 1820.068 | 1614.368 | 1259.924
560 | 20000965 | Metal Loss | Metal Loss | 414 | 15.5 | 6.45 | 26.605 | 36.115 | E | Pitting | 2032-05-11 | 7.238808 | Leak | Active | 2269.259 | 2220.02 | 2163.239 | 2097.039 | 2018.631 | 1924.861 | 1810.378 | 1667.466 | 1483.461 | 1239.227 | 898.2923
560 | 20000966 | Metal Loss | Metal Loss | 414.1 | 15.6 | 6.8 | 13.651 | 19.247 | E | Pitting | 2032-04-27 | 7.19894 | Leak | Active | 2305.521 | 2279.37 | 2248.496 | 2211.491 | 2166.191 | 2109.802 | 2037.461 | 1941.282 | 1806.719 | 1606.436 | 1275.538
560 | 20000967 | Metal Loss | Metal Loss | 414.1 | 15.6 | 7.94 | 15.661 | 18.898 | E | Pitting | 2032-03-10 | 7.069086 | Leak | Active | 2296.14 | 2265.756 | 2229.947 | 2187.12 | 2134.828 | 2069.944 | 1987.038 | 1877.393 | 1725.088 | 1500.74 | 1136.095
560 | 20000968 | Metal Loss | Metal Loss | 414.1 | 15.6 | 13.6 | 21.985 | 63.815 | E | Circumferential Grooving | 2031-07-19 | 6.424371 | Leak | Active | 2249.6 | 2203.222 | 2148.767 | 2083.921 | 2005.16 | 1908.061 | 1784.998 | 1623.948 | 1403.399 | 1085.049 | 583.5545
560 | 20000969 | Metal Loss | Metal Loss | 414.1 | 15.6 | 10.83 | 26.961 | 54.542 | E | Circumferential Grooving | 2031-11-11 | 6.739894 | Leak | Active | 2244.205 | 2190.757 | 2128.837 | 2056.259 | 1969.752 | 1865.514 | 1737.08 | 1574.918 | 1363.069 | 1076.42 | 665.4999
560 | 20000970 | Metal Loss | Metal Loss | 414.2 | 15.7 | 7.34 | 12.447 | 18.582 | E | Pitting | 2032-04-04 | 7.13743 | Leak | Active | 2307.531 | 2283.276 | 2254.555 | 2220.009 | 2177.539 | 2124.392 | 2055.748 | 1963.675 | 1833.278 | 1635.71 | 1299.824
560 | 20000971 | Metal Loss | Metal Loss | 414.3 | 15.8 | 12.75 | 17.764 | 14.013 | E | Pitting | 2031-08-23 | 6.521192 | Leak | Active | 2271.376 | 2234.006 | 2189.809 | 2136.724 | 2071.574 | 1990.22 | 1885.433 | 1745.384 | 1548.025 | 1251.177 | 752.4352
560 | 20000972 | Metal Loss | Metal Loss | 414.3 | 15.8 | 9.09 | 29.768 | 19.559 | E | Pitting | 2032-01-23 | 6.938093 | Leak | Active | 2244.633 | 2187.756 | 2122.334 | 2046.284 | 1956.521 | 1849.612 | 1719.735 | 1558.597 | 1352.726 | 1082.216 | 709.7495
560 | 20000973 | Metal Loss | Metal Loss | 414.4 | 15.9 | 8.51 | 21.35 | 19.799 | E | Pitting | 2032-02-16 | 7.004159 | Leak | Active | 2275.587 | 2234.274 | 2186.053 | 2129.036 | 2060.366 | 1976.578 | 1871.737 | 1736.771 | 1555.939 | 1302.748 | 921.6026
560 | 20000974 | Metal Loss | Metal Loss | 414.4 | 15.9 | 5.98 | 14.719 | 27.083 | E | Pitting | 2032-05-31 | 7.292344 | Leak | Active | 2304.882 | 2277.223 | 2244.67 | 2205.798 | 2158.425 | 2099.782 | 2025.071 | 1926.642 | 1790.627 | 1591.763 | 1272.268
560 | 20000975 | Metal Loss | Metal Loss | 414.4 | 15.9 | 7.38 | 10.588 | 15.231 | E | Pitting | 2032-04-03 | 7.132874 | Leak | Active | 2312.705 | 2291.69 | 2266.726 | 2236.583 | 2199.35 | 2152.483 | 2091.495 | 2008.873 | 1890.23 | 1706.729 | 1383.972
560 | 20000976 | Metal Loss | Metal Loss | 414.4 | 15.9 | 9.5 | 15.746 | 9.872 | E | Axial Slotting | 2032-01-06 | 6.891391 | Leak | Active | 2290.786 | 2259.371 | 2222.264 | 2177.762 | 2123.247 | 2055.328 | 1968.1 | 1851.962 | 1689.154 | 1446.139 | 1042.812
560 | 20000977 | Metal Loss | Metal Loss | 414.4 | 15.9 | 9.66 | 19.053 | 25.06 | E | Pitting | 2031-12-30 | 6.873166 | Leak | Active | 2278.651 | 2240.864 | 2196.496 | 2143.665 | 2079.5 | 2000.402 | 1900.16 | 1768.989 | 1589.384 | 1330.186 | 921.9961
560 | 20000978 | Metal Loss | Metal Loss | 414.4 | 15.9 | 7.9 | 19.186 | 13.823 | E | Pitting | 2032-03-12 | 7.073642 | Leak | Active | 2285.143 | 2248.252 | 2205.058 | 2153.793 | 2091.777 | 2015.697 | 1919.862 | 1795.43 | 1626.812 | 1386.995 | 1017.53
560 | 20000979 | Metal Loss | Metal Loss | 414.4 | 15.9 | 6.09 | 14.967 | 19.051 | E | Pitting | 2032-05-26 | 7.279815 | Leak | Active | 2303.881 | 2275.725 | 2242.596 | 2203.048 | 2154.87 | 2095.257 | 2019.357 | 1919.435 | 1781.5 | 1580.124 | 1257.326
560 | 20000980 | Metal Loss | Metal Loss | 414.4 | 15.9 | 7.93 | 19.085 | 18.199 | E | Pitting | 2032-03-11 | 7.070225 | Leak | Active | 2285.348 | 2248.625 | 2205.618 | 2154.562 | 2092.778 | 2016.952 | 1921.391 | 1797.236 | 1628.854 | 1389.091 | 1019.066
560 | 20000981 | Metal Loss | Metal Loss | 414.5 | 16 | 7.59 | 17.395 | 37.152 | E | Circumferential Grooving | 2032-03-25 | 7.108954 | Leak | Active | 2291.92 | 2258.533 | 2219.331 | 2172.648 | 2115.948 | 2046.047 | 1957.455 | 1841.516 | 1682.745 | 1453.57 | 1092.556
560 | 20000982 | Metal Loss | Metal Loss | 414.6 | 16.1 | 7.51 | 15.1 | 16.647 | E | Pitting | 2032-03-28 | 7.118066 | Leak | Active | 2299.212 | 2270.088 | 2235.753 | 2194.671 | 2144.484 | 2082.174 | 2002.497 | 1897.014 | 1750.288 | 1533.732 | 1180.658
560 | 20000983 | Metal Loss | Metal Loss | 414.6 | 16.1 | 7.05 | 37.234 | 21.511 | E | Pitting | 2032-04-17 | 7.170464 | Leak | Active | 2235.989 | 2168.972 | 2092.99 | 2006.119 | 1905.538 | 1788.423 | 1649.918 | 1483.576 | 1279.445 | 1024.577 | 696.3441
560 | 20000984 | Metal Loss | Metal Loss | 414.6 | 16.1 | 5.85 | 25.575 | 28.662 | E | Pitting | 2032-06-05 | 7.307152 | Leak | Active | 2275.224 | 2228.231 | 2173.98 | 2110.65 | 2035.529 | 1945.53 | 1835.415 | 1697.588 | 1519.528 | 1282.13 | 948.7119
560 | 20000985 | Metal Loss | Metal Loss | 414.6 | 16.1 | 8.27 | 14.895 | 43.667 | E | Circumferential Grooving | 2032-02-26 | 7.031497 | Leak | Active | 2297.515 | 2268.366 | 2233.949 | 2192.693 | 2142.18 | 2079.291 | 1998.591 | 1891.265 | 1741.04 | 1517.307 | 1147.296
560 | 20000986 | Metal Loss | Metal Loss | 414.6 | 16.1 | 8.66 | 11.951 | 11.926 | E | Pitting | 2032-02-10 | 6.987073 | Leak | Active | 2305.672 | 2281.712 | 2253.253 | 2218.897 | 2176.471 | 2123.083 | 2053.638 | 1959.61 | 1824.689 | 1616.245 | 1250.305
560 | 20000987 | Metal Loss | Metal Loss | 414.6 | 16.1 | 7.07 | 19.482 | 15.475 | E | Pitting | 2032-04-16 | 7.168185 | Leak | Active | 2287.463 | 2250.553 | 2207.41 | 2156.31 | 2094.642 | 2019.21 | 1924.538 | 1802.186 | 1637.41 | 1405.061 | 1051.632
560 | 20000988 | Metal Loss | Metal Loss | 414.8 | 16.3 | 7.47 | 18.4 | 12.077 | E | Pitting | 2032-03-30 | 7.122623 | Leak | Active | 2289.246 | 2254.076 | 2212.863 | 2163.903 | 2104.606 | 2031.758 | 1939.83 | 1820.199 | 1657.596 | 1425.35 | 1065.277
560 | 20000989 | Metal Loss | Metal Loss | 414.8 | 16.3 | 7.84 | 21.413 | 14.957 | E | Pitting | 2032-03-15 | 7.080477 | Leak | Active | 2278.3 | 2237.336 | 2189.573 | 2133.164 | 2065.324 | 1982.692 | 1879.522 | 1747.068 | 1570.238 | 1323.868 | 955.642
560 | 20000990 | Metal Loss | Metal Loss | 414.8 | 16.3 | 7.11 | 12.665 | 18.536 | E | Pitting | 2032-04-14 | 7.163629 | Leak | Active | 2307.496 | 2282.957 | 2253.923 | 2219.031 | 2176.181 | 2122.632 | 2053.588 | 1961.187 | 1830.736 | 1633.996 | 1302.009
560 | 20000991 | Metal Loss | Metal Loss | 414.9 | 16.4 | 8.41 | 20.135 | 27.825 | E | Pitting | 2032-02-20 | 7.01555 | Leak | Active | 2280.025 | 2241.038 | 2195.436 | 2141.38 | 2076.083 | 1996.12 | 1895.617 | 1765.492 | 1589.822 | 1341.277 | 961.331
560 | 20000992 | Metal Loss | Metal Loss | 414.9 | 16.4 | 7.83 | 9.906 | 13.685 | E | Circumferential Slotting | 2032-03-15 | 7.081616 | Leak | Active | 2313.647 | 2293.632 | 2269.809 | 2240.978 | 2205.266 | 2160.155 | 2101.188 | 2020.822 | 1904.438 | 1722.12 | 1394.443
560 | 20000993 | Metal Loss | Metal Loss | 415 | 16.5 | 6.76 | 19.822 | 30.775 | E | Pitting | 2032-04-29 | 7.203497 | Leak | Active | 2287.662 | 2250.328 | 2206.733 | 2155.162 | 2093.016 | 2017.136 | 1922.11 | 1799.646 | 1635.333 | 1404.82 | 1056.82
560 | 20000994 | Metal Loss | Metal Loss | 415 | 16.5 | 8.75 | 15.59 | 8.809 | E | Axial Slotting | 2032-02-06 | 6.976821 | Leak | Active | 2293.762 | 2263.063 | 2226.834 | 2183.431 | 2130.331 | 2064.281 | 1979.622 | 1867.203 | 1710.177 | 1477.018 | 1093.256
560 | 20000995 | Metal Loss | Metal Loss | 415.1 | 16.6 | 8.54 | 11.15 | 10.812 | E | Pitting | 2032-02-15 | 7.000742 | Leak | Active | 2308.424 | 2285.95 | 2259.224 | 2226.914 | 2186.945 | 2136.539 | 2070.789 | 1981.429 | 1852.531 | 1651.814 | 1294.72
560 | 20000996 | Metal Loss | Metal Loss | 415.2 | 16.7 | 7.79 | 21.238 | 17.327 | E | Pitting | 2032-03-17 | 7.086172 | Leak | Active | 2279.071 | 2238.464 | 2191.103 | 2135.154 | 2067.843 | 1985.82 | 1883.355 | 1751.718 | 1575.824 | 1330.459 | 963.0905
560 | 20000997 | Metal Loss | Metal Loss | 415.2 | 16.7 | 8.95 | 21.057 | 14.815 | E | Pitting | 2032-01-28 | 6.95404 | Leak | Active | 2274.653 | 2233.576 | 2185.577 | 2128.744 | 2060.186 | 1976.369 | 1871.237 | 1735.475 | 1552.833 | 1295.662 | 905.3137
560 | 20000998 | Metal Loss | Metal Loss | 415.3 | 16.8 | 8.32 | 14.564 | 21.59 | E | Pitting | 2032-02-24 | 7.025801 | Leak | Active | 2298.41 | 2269.846 | 2236.095 | 2195.606 | 2145.983 | 2084.127 | 2004.631 | 1898.693 | 1750.001 | 1527.66 | 1157.59
560 | 20000999 | Metal Loss | Metal Loss | 415.3 | 16.8 | 7.45 | 17.595 | 11.6 | E | Pitting | 2032-03-31 | 7.124901 | Leak | Active | 2291.799 | 2258.125 | 2218.609 | 2171.585 | 2114.515 | 2044.229 | 1955.258 | 1839.011 | 1680.159 | 1451.56 | 1093.105
560 | 20001000 | Metal Loss | Metal Loss | 415.4 | 16.9 | 10.87 | 19.778 | 20.837 | E | Pitting | 2031-11-10 | 6.735338 | Leak | Active | 2271.029 | 2231.027 | 2184.041 | 2128.065 | 2060.043 | 1976.133 | 1869.701 | 1730.275 | 1539.083 | 1262.58 | 825.7382
560 | 20001001 | Metal Loss | Metal Loss | 415.4 | 16.9 | 11.29 | 10.8 | 11.163 | E | Pitting | 2031-10-23 | 6.687497 | Leak | Active | 2303.016 | 2279.975 | 2252.425 | 2218.897 | 2177.084 | 2123.812 | 2053.4 | 1955.993 | 1811.894 | 1578.633 | 1134.627
560 | 20001002 | Metal Loss | Metal Loss | 415.5 | 17 | 7.97 | 27.648 | 19.708 | E | Pitting | 2032-03-09 | 7.065669 | Leak | Active | 2257.932 | 2205.669 | 2145.406 | 2075.152 | 1991.95 | 1892.459 | 1771.008 | 1619.425 | 1424.298 | 1165.376 | 804.0814
560 | 20001003 | Metal Loss | Metal Loss | 415.7 | 17.2 | 10.75 | 25.75 | 51.394 | E | Pitting | 2031-11-15 | 6.749007 | Leak | Active | 2249.132 | 2197.958 | 2138.544 | 2068.726 | 1985.259 | 1884.32 | 1759.4 | 1600.802 | 1392.126 | 1107.061 | 692.882
560 | 20001004 | Metal Loss | Metal Loss | 415.7 | 17.2 | 8.87 | 27.751 | 26.812 | E | Pitting | 2032-02-01 | 6.963152 | Leak | Active | 2252.553 | 2199.364 | 2137.98 | 2066.347 | 1981.413 | 1879.707 | 1755.34 | 1599.79 | 1399.02 | 1131.673 | 756.8238
560 | 20001005 | Metal Loss | Metal Loss | 415.8 | 17.3 | 5.83 | 15.581 | 21.524 | E | Pitting | 2032-06-06 | 7.30943 | Leak | Active | 2302.991 | 2273.87 | 2239.655 | 2198.881 | 2149.313 | 2088.137 | 2010.496 | 1908.708 | 1768.982 | 1566.613 | 1246.176
560 | 20001006 | Metal Loss | Metal Loss | 415.8 | 17.3 | 7.37 | 15.017 | 21.014 | E | Pitting | 2032-04-03 | 7.134013 | Leak | Active | 2299.89 | 2270.99 | 2236.922 | 2196.163 | 2146.376 | 2084.569 | 2005.547 | 1900.952 | 1755.503 | 1540.913 | 1191.259
560 | 20001007 | Metal Loss | Metal Loss | 415.8 | 17.3 | 7.61 | 15.194 | 18.236 | E | Pitting | 2032-03-24 | 7.106675 | Leak | Active | 2298.619 | 2269.27 | 2234.671 | 2193.273 | 2142.702 | 2079.917 | 1999.633 | 1893.352 | 1745.525 | 1527.359 | 1171.706
560 | 20001008 | Metal Loss | Metal Loss | 415.9 | 17.4 | 9.14 | 14.442 | 52.22 | E | Circumferential Grooving | 2032-01-21 | 6.932397 | Leak | Active | 2296.333 | 2267.564 | 2233.52 | 2192.602 | 2142.343 | 2079.522 | 1998.5 | 1890.031 | 1736.817 | 1505.576 | 1114.908
560 | 20001009 | Metal Loss | Metal Loss | 415.9 | 17.4 | 8.15 | 17.746 | 25.711 | E | Pitting | 2032-03-02 | 7.045166 | Leak | Active | 2288.811 | 2254.439 | 2214.074 | 2165.995 | 2107.585 | 2035.553 | 1944.222 | 1824.638 | 1660.763 | 1423.988 | 1050.444
560 | 20001010 | Metal Loss | Metal Loss | 415.9 | 17.4 | 7.42 | 8.899 | 12.249 | E | Circumferential Slotting | 2032-04-01 | 7.128318 | Leak | Active | 2317.233 | 2299.069 | 2277.43 | 2251.212 | 2218.692 | 2177.542 | 2123.634 | 2049.944 | 1942.778 | 1773.822 | 1466.804
560 | 20001011 | Metal Loss | Metal Loss | 416 | 17.5 | 6.78 | 28.705 | 28.675 | E | Pitting | 2032-04-28 | 7.201219 | Leak | Active | 2261.439 | 2208.329 | 2147.283 | 2076.38 | 1992.773 | 1893.311 | 1772.648 | 1623.195 | 1432.663 | 1183.004 | 840.5311
560 | 20001012 | Metal Loss | Metal Loss | 416 | 17.5 | 6.75 | 20.061 | 21.583 | E | Pitting | 2032-04-29 | 7.204636 | Leak | Active | 2286.994 | 2249.23 | 2205.154 | 2153.04 | 2090.28 | 2013.707 | 1917.904 | 1794.586 | 1629.387 | 1398.13 | 1050.11
560 | 20001013 | Metal Loss | Metal Loss | 416.1 | 17.6 | 7.16 | 34.066 | 21.486 | E | Pitting | 2032-04-12 | 7.157934 | Leak | Active | 2243.876 | 2181.635 | 2110.706 | 2029.134 | 1934.046 | 1822.449 | 1689.235 | 1527.45 | 1326.181 | 1070.564 | 734.0857
560 | 20001014 | Metal Loss | Metal Loss | 416.2 | 17.7 | 10.69 | 39.991 | 60.578 | E | General | 2031-11-17 | 6.755841 | Leak | Active | 2200.305 | 2125.652 | 2041.105 | 1944.555 | 1832.924 | 1703.15 | 1549.963 | 1366.398 | 1141.746 | 862.197 | 503.713
560 | 20001015 | Metal Loss | Metal Loss | 416.3 | 17.8 | 8.02 | 17.093 | 36.791 | E | Circumferential Grooving | 2032-03-07 | 7.059974 | Leak | Active | 2291.36 | 2258.28 | 2219.391 | 2173.017 | 2116.596 | 2046.895 | 1958.324 | 1842.023 | 1682.033 | 1449.61 | 1079.869
560 | 20001016 | Metal Loss | Metal Loss | 416.3 | 17.8 | 7.62 | 20.064 | 15.482 | E | Pitting | 2032-03-24 | 7.105536 | Leak | Active | 2283.483 | 2245.15 | 2200.357 | 2147.321 | 2083.344 | 2005.127 | 1907.02 | 1780.333 | 1609.899 | 1369.924 | 1005.686
560 | 20001017 | Metal Loss | Metal Loss | 416.4 | 17.9 | 9.44 | 16.767 | 42.461 | E | Circumferential Grooving | 2032-01-08 | 6.898225 | Leak | Active | 2287.472 | 2254.161 | 2214.893 | 2167.913 | 2110.527 | 2039.288 | 1948.207 | 1827.654 | 1660.014 | 1412.694 | 1009.725
560 | 20001018 | Metal Loss | Metal Loss | 416.4 | 17.9 | 8.04 | 32.226 | 14.247 | E | Axial Grooving | 2032-03-06 | 7.057695 | Leak | Active | 2243.458 | 2183.391 | 2114.669 | 2035.278 | 1942.246 | 1832.389 | 1700.29 | 1538.435 | 1334.865 | 1072.721 | 721.3481
560 | 20001019 | Metal Loss | Metal Loss | 416.4 | 17.9 | 7.38 | 19.576 | 19.857 | E | Pitting | 2032-04-03 | 7.132874 | Leak | Active | 2285.96 | 2248.68 | 2205.095 | 2153.454 | 2091.11 | 2014.818 | 1919.012 | 1795.108 | 1628.086 | 1392.263 | 1032.863
560 | 20001020 | Metal Loss | Metal Loss | 416.5 | 18 | 6.28 | 15.876 | 12.89 | E | Pitting | 2032-05-19 | 7.258172 | Leak | Active | 2300.776 | 2270.891 | 2235.773 | 2193.916 | 2143.02 | 2080.188 | 2000.419 | 1895.796 | 1752.095 | 1543.798 | 1213.56
560 | 20001021 | Metal Loss | Metal Loss | 416.5 | 18 | 9.1 | 11.508 | 13.137 | E | Pitting | 2032-01-22 | 6.936954 | Leak | Active | 2305.968 | 2282.61 | 2254.824 | 2221.219 | 2179.626 | 2127.141 | 2058.623 | 1965.402 | 1830.734 | 1620.554 | 1245.186
560 | 20001022 | Metal Loss | Metal Loss | 416.5 | 18 | 7.7 | 17.732 | 26.272 | E | Pitting | 2032-03-20 | 7.096424 | Leak | Active | 2290.48 | 2256.406 | 2216.414 | 2168.816 | 2111.043 | 2039.874 | 1949.765 | 1831.99 | 1670.981 | 1439.136 | 1075.249
560 | 20001023 | Metal Loss | Metal Loss | 416.5 | 18 | 9.28 | 16.907 | 20.978 | E | Pitting | 2032-01-15 | 6.91645 | Leak | Active | 2287.553 | 2254.074 | 2214.627 | 2167.461 | 2109.892 | 2038.488 | 1947.301 | 1826.785 | 1659.536 | 1413.505 | 1014.453
560 | 20001024 | Metal Loss | Metal Loss | 416.5 | 18 | 7.89 | 19.812 | 15.412 | E | Pitting | 2032-03-13 | 7.074781 | Leak | Active | 2283.189 | 2245.145 | 2200.652 | 2147.92 | 2084.233 | 2006.26 | 1908.284 | 1781.478 | 1610.37 | 1368.438 | 998.9645
570 | 20001025 | Metal Loss | Metal Loss | 416.6 | 0 | 9.39 | 18.668 | 8.458 | E | Axial Slotting | 2032-01-10 | 6.903921 | Leak | Active | 2281.065 | 2244.185 | 2200.868 | 2149.268 | 2086.569 | 2009.233 | 1911.154 | 1782.693 | 1606.577 | 1351.965 | 949.9129
570 | 20001026 | Metal Loss | Metal Loss | 416.7 | 0.099 | 8.38 | 28.714 | 48.946 | E | Pitting | 2032-02-21 | 7.018967 | Leak | Active | 2252.245 | 2197.792 | 2135.092 | 2062.117 | 1975.858 | 1872.949 | 1747.671 | 1591.845 | 1392.124 | 1128.599 | 763.6992
570 | 20001027 | Metal Loss | Metal Loss | 416.7 | 0.099 | 9.01 | 15.736 | 37.595 | E | Circumferential Grooving | 2032-01-26 | 6.947205 | Leak | Active | 2292.433 | 2261.315 | 2224.586 | 2180.578 | 2126.726 | 2059.725 | 1973.821 | 1859.701 | 1700.21 | 1463.199 | 1072.6
570 | 20001028 | Metal Loss | Metal Loss | 416.8 | 0.199 | 9.88 | 11.854 | 15.089 | E | Pitting | 2031-12-21 | 6.848106 | Leak | Active | 2302.893 | 2278.552 | 2249.576 | 2214.5 | 2171.04 | 2116.124 | 2044.309 | 1946.375 | 1804.433 | 1581.796 | 1180.794
570 | 20001029 | Metal Loss | Metal Loss | 416.8 | 0.199 | 11.44 | 21.046 | 51.312 | E | Circumferential Grooving | 2031-10-17 | 6.670411 | Leak | Active | 2263.652 | 2220.793 | 2170.532 | 2110.772 | 2038.32 | 1949.199 | 1836.561 | 1689.683 | 1489.508 | 1202.521 | 755.0514
570 | 20001030 | Metal Loss | Metal Loss | 416.9 | 0.299 | 5.37 | 16.607 | 20.447 | E | Pitting | 2032-06-25 | 7.361828 | Leak | Active | 2301.692 | 2270.979 | 2234.983 | 2192.211 | 2140.396 | 2076.719 | 1996.335 | 1891.676 | 1749.329 | 1545.831 | 1229.896
570 | 20001031 | Metal Loss | Metal Loss | 416.9 | 0.299 | 7.84 | 12.351 | 33.316 | E | Circumferential Grooving | 2032-03-15 | 7.080477 | Leak | Active | 2306.536 | 2282.227 | 2253.414 | 2218.717 | 2175.998 | 2122.445 | 2053.12 | 1959.853 | 1827.212 | 1625.001 | 1277.74
570 | 20001032 | Metal Loss | Metal Loss | 416.9 | 0.299 | 7.77 | 11.888 | 21.183 | E | Pitting | 2032-03-18 | 7.08845 | Leak | Active | 2308.078 | 2284.625 | 2256.808 | 2223.282 | 2181.964 | 2130.102 | 2062.859 | 1972.202 | 1842.895 | 1644.905 | 1302.444
570 | 20001033 | Metal Loss | Metal Loss | 416.9 | 0.299 | 8.25 | 18.795 | 14.238 | E | Pitting | 2032-02-27 | 7.033775 | Leak | Active | 2285.046 | 2248.659 | 2206.003 | 2155.304 | 2093.866 | 2018.335 | 1922.941 | 1798.662 | 1629.492 | 1387.368 | 1010.816
570 | 40000019 | Metal Loss | Metal Loss Group | 417.1 | 0.5 | 14.13 | 32.502 | 66.155 | E | General | 2031-06-27 | 6.364 | Leak | Active | 2201.462 | 2135.102 | 2058.717 | 1969.849 | 1864.854 | 1739.658 | 1587.352 | 1398.06 | 1155.694 | 836.329 | 394.909
570 | 20001036 | Metal Loss | Metal Loss | 417.1 | 0.5 | 9.35 | 10.586 | 23.772 | E | Circumferential Grooving | 2032-01-12 | 6.908477 | Leak | Active | 2308.287 | 2286.475 | 2260.475 | 2228.953 | 2189.821 | 2140.252 | 2075.226 | 1986.175 | 1856.334 | 1650.814 | 1274.783
570 | 20001037 | Metal Loss | Metal Loss | 417.1 | 0.5 | 8.98 | 11.604 | 20.065 | E | Pitting | 2032-01-27 | 6.950623 | Leak | Active | 2305.96 | 2282.482 | 2254.564 | 2220.814 | 2179.066 | 2126.419 | 2057.753 | 1964.441 | 1829.864 | 1620.358 | 1247.785
570 | 20001038 | Metal Loss | Metal Loss | 417.1 | 0.5 | 6.58 | 26.589 | 21.525 | E | Pitting | 2032-05-06 | 7.224 | Leak | Active | 2268.624 | 2219.312 | 2162.437 | 2096.113 | 2017.54 | 1923.545 | 1808.747 | 1665.379 | 1480.686 | 1235.361 | 892.5637
570 | 20001039 | Metal Loss | Metal Loss | 417.1 | 0.5 | 8.88 | 15.669 | 20.503 | E | Pitting | 2032-01-31 | 6.962013 | Leak | Active | 2293.08 | 2262.161 | 2225.669 | 2181.95 | 2128.457 | 2061.913 | 1976.609 | 1863.314 | 1705.026 | 1469.914 | 1082.731
570 | 20001040 | Metal Loss | Metal Loss | 417.2 | 0.599 | 9.24 | 26.579 | 32.062 | E | Pitting | 2032-01-16 | 6.921007 | Leak | Active | 2254.413 | 2202.994 | 2143.499 | 2073.864 | 1991.007 | 1891.371 | 1768.914 | 1614.779 | 1414.221 | 1144.289 | 760.1929
570 | 20001041 | Metal Loss | Metal Loss | 417.3 | 0.699 | 8.95 | 30.578 | 28.721 | E | Pitting | 2032-01-28 | 6.95404 | Leak | Active | 2242.856 | 2184.724 | 2117.962 | 2040.497 | 1949.258 | 1840.867 | 1709.588 | 1547.317 | 1340.969 | 1071.475 | 703.4266
570 | 20001042 | Metal Loss | Metal Loss | 417.4 | 0.799 | 7.6 | 13.775 | 13.205 | E | Pitting | 2032-03-25 | 7.107815 | Leak | Active | 2302.933 | 2276.174 | 2244.548 | 2206.595 | 2160.063 | 2102.032 | 2027.408 | 1927.883 | 1788.041 | 1578.602 | 1229.126
570 | 20001043 | Metal Loss | Metal Loss | 417.4 | 0.799 | 10.4 | 21.104 | 22.622 | E | Pitting | 2031-11-29 | 6.788874 | Leak | Active | 2268.104 | 2225.901 | 2176.491 | 2117.852 | 2046.922 | 1959.914 | 1850.327 | 1708.059 | 1515.314 | 1241.259 | 819.2263
570 | 20001044 | Metal Loss | Metal Loss | 417.4 | 0.799 | 9.07 | 11.906 | 9.446 | E | Axial Slotting | 2032-01-23 | 6.940371 | Leak | Active | 2304.78 | 2280.716 | 2252.111 | 2217.547 | 2174.815 | 2120.967 | 2050.794 | 1955.55 | 1818.417 | 1605.47 | 1228.394
570 | 20001045 | Metal Loss | Metal Loss | 417.5 | 0.899 | 9.55 | 16.585 | 36.736 | E | Circumferential Grooving | 2032-01-04 | 6.885695 | Leak | Active | 2287.718 | 2254.686 | 2215.727 | 2169.088 | 2112.077 | 2041.238 | 1950.566 | 1830.373 | 1662.893 | 1415.078 | 1009.435
570 | 20001046 | Metal Loss | Metal Loss | 417.5 | 0.899 | 9.87 | 28.961 | 27.774 | E | Pitting | 2031-12-21 | 6.849245 | Leak | Active | 2242.654 | 2186.488 | 2121.733 | 2046.255 | 1956.885 | 1850.045 | 1719.659 | 1556.984 | 1347.675 | 1070.101 | 683.096
570 | 20001047 | Metal Loss | Metal Loss | 417.6 | 1 | 7.1 | 15.423 | 20.839 | E | Pitting | 2032-04-14 | 7.164768 | Leak | Active | 2299.513 | 2270.016 | 2235.283 | 2193.784 | 2143.176 | 2080.477 | 2000.517 | 1895.03 | 1748.996 | 1534.929 | 1189.618
570 | 20001048 | Metal Loss | Metal Loss | 417.6 | 1 | 10.99 | 36.148 | 28.11 | E | Pitting | 2031-11-05 | 6.721669 | Leak | Active | 2210.538 | 2141.388 | 2062.56 | 1971.872 | 1866.116 | 1741.938 | 1593.623 | 1413.374 | 1188.949 | 903.619 | 527.5128
570 | 20001049 | Metal Loss | Metal Loss | 417.7 | 1.099 | 8.83 | 9.359 | 8.458 | E | Pinhole | 2032-02-02 | 6.967709 | Leak | Active | 2313.16 | 2293.707 | 2270.493 | 2242.307 | 2207.256 | 2162.761 | 2104.226 | 2023.76 | 1905.801 | 1717.53 | 1368.03
570 | 20001050 | Metal Loss | Metal Loss | 417.7 | 1.099 | 7.63 | 15.445 | 13.732 | E | Pitting | 2032-03-23 | 7.104397 | Leak | Active | 2297.791 | 2267.971 | 2232.832 | 2190.809 | 2139.506 | 2075.858 | 1994.548 | 1887.04 | 1737.756 | 1517.967 | 1161.009
570 | 20001051 | Metal Loss | Metal Loss | 417.7 | 1.099 | 7.42 | 42.688 | 15.281 | E | Axial Grooving | 2032-04-01 | 7.128318 | Leak | Active | 2218.998 | 2143.832 | 2059.278 | 1963.459 | 1853.642 | 1727.266 | 1579.844 | 1405.64 | 1196 | 940.4437 | 621.0528
570 | 20001052 | Metal Loss | Metal Loss | 417.7 | 1.099 | 9.58 | 35.952 | 46.034 | E | General | 2032-01-02 | 6.882278 | Leak | Active | 2221.483 | 2154.025 | 2077.208 | 1988.937 | 1886.143 | 1765.638 | 1621.986 | 1447.808 | 1231.555 | 957.5979 | 598.1494
570 | 20001053 | Metal Loss | Metal Loss | 417.8 | 1.199 | 8.61 | 12.259 | 12.856 | E | Pitting | 2032-02-12 | 6.992768 | Leak | Active | 2304.842 | 2280.348 | 2251.274 | 2216.202 | 2172.93 | 2118.542 | 2047.899 | 1952.435 | 1815.826 | 1605.636 | 1239.134
570 | 20001054 | Metal Loss | Metal Loss | 417.8 | 1.199 | 8.33 | 9.146 | 10.644 | E | Circumferential Slotting | 2032-02-23 | 7.024662 | Leak | Active | 2314.783 | 2295.88 | 2273.334 | 2245.977 | 2211.983 | 2168.874 | 2112.235 | 2034.511 | 1920.854 | 1740.145 | 1406.926
570 | 20001055 | Metal Loss | Metal Loss | 417.8 | 1.199 | 6.56 | 18.13 | 15.042 | E | Pitting | 2032-05-07 | 7.226278 | Leak | Active | 2293.386 | 2259.258 | 2219.298 | 2171.871 | 2114.497 | 2044.111 | 1955.445 | 1840.317 | 1684.301 | 1462.391 | 1120.483
570 | 20001056 | Metal Loss | Metal Loss | 417.8 | 1.199 | 7.98 | 22.581 | 13.827 | E | Pitting | 2032-03-09 | 7.06453 | Leak | Active | 2273.947 | 2230.743 | 2180.466 | 2121.225 | 2050.173 | 1963.914 | 1856.653 | 1719.655 | 1537.987 | 1287.191 | 917.2902
570 | 20001057 | Metal Loss | Metal Loss | 417.9 | 1.299 | 10.09 | 18.992 | 87.872 | E | Circumferential Grooving | 2031-12-12 | 6.824185 | Leak | Active | 2277.151 | 2239.193 | 2194.591 | 2141.434 | 2076.804 | 1997.027 | 1895.759 | 1762.964 | 1580.613 | 1316.388 | 897.7057
570 | 20001058 | Metal Loss | Metal Loss | 417.9 | 1.299 | 8.62 | 26.613 | 19.367 | E | Pitting | 2032-02-11 | 6.991629 | Leak | Active | 2257.673 | 2206.701 | 2147.771 | 2078.862 | 1996.961 | 1898.606 | 1777.917 | 1626.315 | 1429.56 | 1165.652 | 791.9047
570 | 20001059 | Metal Loss | Metal Loss | 418 | 1.399 | 9.74 | 13.66 | 12.815 | E | Pitting | 2031-12-27 | 6.864053 | Leak | Active | 2297.184 | 2269.563 | 2236.796 | 2197.3 | 2148.616 | 2087.496 | 2008.226 | 1901.315 | 1748.746 | 1514.959 | 1110.073
570 | 20001060 | Metal Loss | Metal Loss | 418 | 1.399 | 7.42 | 20.489 | 15.204 | E | Pitting | 2032-04-01 | 7.128318 | Leak | Active | 2282.977 | 2243.994 | 2198.49 | 2144.678 | 2079.86 | 2000.758 | 1901.762 | 1774.287 | 1603.434 | 1364.103 | 1003.577
570 | 20001061 | Metal Loss | Metal Loss | 418 | 1.399 | 8.87 | 23.885 | 18.931 | E | Pitting | 2032-02-01 | 6.963152 | Leak | Active | 2265.443 | 2219.194 | 2165.439 | 2102.193 | 2026.469 | 1934.729 | 1820.944 | 1676.083 | 1484.795 | 1222.216 | 838.0778
570 | 20001062 | Metal Loss | Metal Loss | 418 | 1.399 | 8.28 | 15.928 | 11.128 | E | Pitting | 2032-02-25 | 7.030358 | Leak | Active | 2294.195 | 2263.129 | 2226.516 | 2182.724 | 2129.251 | 2062.897 | 1978.107 | 1865.956 | 1710.147 | 1480.589 | 1107.35
570 | 20001064 | Metal Loss | Metal Loss | 418 | 1.399 | 9.52 | 12.45 | 12.376 | E | Pitting | 2032-01-05 | 6.889113 | Leak | Active | 2301.853 | 2276.585 | 2246.557 | 2210.281 | 2165.447 | 2108.97 | 2035.408 | 1935.628 | 1792.094 | 1569.511 | 1176.274
570 | 20001063 | Metal Loss | Metal Loss | 418 | 1.399 | 9.01 | 25.125 | 21.451 | E | Pitting | 2032-01-26 | 6.947205 | Leak | Active | 2260.557 | 2211.941 | 2155.555 | 2089.375 | 2010.371 | 1914.994 | 1797.205 | 1648.056 | 1452.481 | 1186.535 | 802.6284
570 | 20001065 | Metal Loss | Metal Loss | 418.1 | 1.5 | 6.79 | 21.376 | 25.7 | E | Pitting | 2032-04-27 | 7.200079 | Leak | Active | 2282.925 | 2242.744 | 2195.955 | 2140.783 | 2074.556 | 1994.069 | 1893.856 | 1765.653 | 1595.285 | 1359.409 | 1010.065
570 | 20001066 | Metal Loss | Metal Loss | 418.1 | 1.5 | 7.94 | 22.925 | 18.338 | E | Pitting | 2032-03-10 | 7.069086 | Leak | Active | 2273.031 | 2229.228 | 2178.289 | 2118.314 | 2046.452 | 1959.309 | 1851.101 | 1713.139 | 1530.617 | 1279.43 | 910.6143
570 | 20001067 | Metal Loss | Metal Loss | 418.1 | 1.5 | 9.37 | 13.379 | 22.672 | E | Pitting | 2032-01-11 | 6.906199 | Leak | Active | 2299.189 | 2272.278 | 2240.359 | 2201.889 | 2154.477 | 2094.964 | 2017.797 | 1913.755 | 1765.345 | 1538.079 | 1144.91
570 | 20001068 | Metal Loss | Metal Loss | 418.2 | 1.599 | 7.05 | 13.947 | 20.201 | E | Pitting | 2032-04-17 | 7.170464 | Leak | Active | 2303.977 | 2277.176 | 2245.537 | 2207.622 | 2161.216 | 2103.463 | 2029.392 | 1930.949 | 1793.288 | 1588.543 | 1250.66
570 | 20001069 | Metal Loss | Metal Loss | 418.2 | 1.599 | 8.81 | 28.292 | 30.897 | E | Pitting | 2032-02-03 | 6.969987 | Leak | Active | 2251.12 | 2197.036 | 2134.682 | 2062.006 | 1975.956 | 1873.088 | 1747.558 | 1590.949 | 1389.46 | 1122.284 | 749.826
570 | 20001070 | Metal Loss | Metal Loss | 418.2 | 1.599 | 7.22 | 17.602 | 25.365 | E | Pitting | 2032-04-09 | 7.151099 | Leak | Active | 2292.594 | 2259.043 | 2219.684 | 2172.866 | 2116.075 | 2046.175 | 1957.76 | 1842.35 | 1684.85 | 1458.612 | 1104.844
570 | 20001071 | Metal Loss | Metal Loss | 418.2 | 1.599 | 8.46 | 14.246 | 20.258 | E | Pitting | 2032-02-18 | 7.009854 | Leak | Active | 2299.001 | 2270.95 | 2237.78 | 2197.949 | 2149.076 | 2088.068 | 2009.519 | 1904.593 | 1756.838 | 1534.837 | 1162.487
570 | 20001072 | Metal Loss | Metal Loss | 418.3 | 1.699 | 8.71 | 18.368 | 8.458 | E | Axial Slotting | 2032-02-07 | 6.981377 | Leak | Active | 2284.698 | 2248.818 | 2206.695 | 2156.543 | 2095.642 | 2020.58 | 1925.477 | 1801.069 | 1630.793 | 1385.201 | 998.7792
570 | 20001073 | Metal Loss | Metal Loss | 418.3 | 1.699 | 13.24 | 11.051 | 8.489 | E | Axial Slotting | 2031-08-03 | 6.465377 | Leak | Active | 2297.239 | 2272.815 | 2243.52 | 2207.732 | 2162.888 | 2105.412 | 2028.851 | 1921.804 | 1760.987 | 1494.255 | 963.4309
570 | 20001074 | Metal Loss | Metal Loss | 418.3 | 1.699 | 6.56 | 16.853 | 24.368 | E | Pitting | 2032-05-07 | 7.226278 | Leak | Active | 2297.084 | 2265.279 | 2227.954 | 2183.536 | 2129.626 | 2063.228 | 1979.173 | 1869.338 | 1719.229 | 1503.175 | 1164.299
570 | 20001075 | Metal Loss | Metal Loss | 418.4 | 1.799 | 9.17 | 14.857 | 21.076 | E | Pitting | 2032-01-19 | 6.92898 | Leak | Active | 2294.858 | 2265.299 | 2230.343 | 2188.366 | 2136.86 | 2072.561 | 1989.77 | 1879.17 | 1723.409 | 1489.343 | 1096.667
570 | 20001076 | Metal Loss | Metal Loss | 418.4 | 1.799 | 7.32 | 19.012 | 22.718 | E | Pitting | 2032-04-05 | 7.139709 | Leak | Active | 2287.927 | 2251.723 | 2209.355 | 2159.1 | 2098.349 | 2023.886 | 1930.189 | 1808.699 | 1644.373 | 1411.254 | 1053.474
570 | 20001077 | Metal Loss | Metal Loss | 418.5 | 1.899 | 8 | 16 | 13.456 | E | Pitting | 2032-03-08 | 7.062252 | Leak | Active | 2294.883 | 2263.84 | 2227.274 | 2183.567 | 2130.242 | 2064.137 | 1979.77 | 1868.362 | 1713.927 | 1487.116 | 1120.17
570 | 20001078 | Metal Loss | Metal Loss | 418.6 | 2 | 8.65 | 15.062 | 15.71 | E | Pitting | 2032-02-10 | 6.988212 | Leak | Active | 2295.803 | 2266.142 | 2231.11 | 2189.101 | 2137.644 | 2073.547 | 1991.241 | 1881.683 | 1728.15 | 1499.089 | 1119.213
570 | 20001079 | Metal Loss | Metal Loss | 418.6 | 2 | 10 | 18.99 | 11.9 | E | Pitting | 2031-12-16 | 6.834437 | Leak | Active | 2277.518 | 2239.624 | 2195.104 | 2142.051 | 2077.561 | 1997.974 | 1896.976 | 1764.583 | 1582.876 | 1319.767 | 903.3
570 | 20001080 | Metal Loss | Metal Loss | 418.6 | 2 | 7.25 | 13.981 | 25.751 | E | Pitting | 2032-04-08 | 7.147682 | Leak | Active | 2303.312 | 2276.352 | 2244.518 | 2206.356 | 2159.632 | 2101.456 | 2026.8 | 1927.505 | 1788.508 | 1581.465 | 1238.978
570 | 20001081 | Metal Loss | Metal Loss | 418.6 | 2 | 8.95 | 25.511 | 50.736 | E | Pitting | 2032-01-28 | 6.95404 | Leak | Active | 2259.569 | 2210.303 | 2153.208 | 2086.257 | 2006.419 | 1910.16 | 1791.472 | 1641.481 | 1445.306 | 1179.456 | 797.5291
570 | 20001082 | Metal Loss | Metal Loss | 418.7 | 2.099 | 9.34 | 17.296 | 20.185 | E | Pitting | 2032-01-12 | 6.909616 | Leak | Active | 2286.003 | 2251.752 | 2211.421 | 2163.235 | 2104.474 | 2031.676 | 1938.838 | 1816.369 | 1646.833 | 1398.335 | 997.5304
570 | 20001083 | Metal Loss | Metal Loss | 418.7 | 2.099 | 9.2 | 10.166 | 12.778 | E | Pitting | 2032-01-18 | 6.925563 | Leak | Active | 2309.934 | 2288.929 | 2263.88 | 2233.493 | 2195.744 | 2147.887 | 2085.037 | 1998.838 | 1872.889 | 1672.881 | 1304.864
570 | 20001085 | Metal Loss | Metal Loss | 418.7 | 2.099 | 10.9 | 25.276 | 98.174 | E | Circumferential Grooving | 2031-11-08 | 6.731921 | Leak | Active | 2250.092 | 2199.665 | 2141.054 | 2072.092 | 1989.524 | 1889.49 | 1765.415 | 1607.446 | 1398.839 | 1112.469 | 693.4847
570 | 20001084 | Metal Loss | Metal Loss | 418.7 | 2.099 | 8.39 | 12.581 | 45.903 | E | Circumferential Grooving | 2032-02-21 | 7.017828 | Leak | Active | 2304.415 | 2279.44 | 2249.823 | 2214.136 | 2170.166 | 2114.994 | 2043.488 | 1947.137 | 1809.815 | 1599.792 | 1237.208
570 | 20001086 | Metal Loss | Metal Loss | 418.7 | 2.099 | 9.06 | 15.865 | 29.989 | E | Pitting | 2032-01-24 | 6.94151 | Leak | Active | 2291.837 | 2260.448 | 2223.406 | 2179.032 | 2124.744 | 2057.219 | 1970.675 | 1855.76 | 1695.261 | 1456.977 | 1064.86
570 | 20001087 | Metal Loss | Metal Loss | 418.7 | 2.099 | 6.21 | 15.281 | 21.546 | E | Pitting | 2032-05-21 | 7.266146 | Leak | Active | 2302.654 | 2273.875 | 2240.025 | 2199.635 | 2150.456 | 2089.645 | 2012.28 | 1910.539 | 1770.291 | 1565.953 | 1239.43
570 | 20001088 | Metal Loss | Metal Loss | 418.7 | 2.099 | 7.69 | 21.16 | 20.464 | E | Pitting | 2032-03-21 | 7.097563 | Leak | Active | 2279.747 | 2239.351 | 2192.237 | 2136.578 | 2069.616 | 1988.017 | 1886.08 | 1755.12 | 1580.124 | 1336.003 | 970.4776
570 | 20001089 | Metal Loss | Metal Loss | 418.7 | 2.099 | 9.33 | 10.087 | 11.398 | E | Pitting | 2032-01-13 | 6.910755 | Leak | Active | 2309.893 | 2288.975 | 2264.021 | 2233.735 | 2196.092 | 2148.337 | 2085.564 | 1999.37 | 1873.214 | 1672.355 | 1301.088
570 | 20001090 | Metal Loss | Metal Loss | 418.7 | 2.099 | 6.48 | 20.426 | 19.88 | E | Pitting | 2032-05-10 | 7.235391 | Leak | Active | 2287.008 | 2248.754 | 2204.152 | 2151.479 | 2088.136 | 2010.987 | 1914.669 | 1791.027 | 1625.984 | 1396.081 | 1052.562
570 | 20001091 | Metal Loss | Metal Loss | 418.8 | 2.199 | 9.65 | 26.692 | 16.59 | E | Pitting | 2031-12-30 | 6.874305 | Leak | Active | 2251.774 | 2199.812 | 2139.672 | 2069.258 | 1985.44 | 1884.601 | 1760.591 | 1604.388 | 1400.949 | 1126.8 | 736.0286
570 | 20001092 | Metal Loss | Metal Loss | 418.8 | 2.199 | 8.02 | 15.012 | 11.449 | E | Pitting | 2032-03-07 | 7.059974 | Leak | Active | 2297.915 | 2268.684 | 2234.189 | 2192.87 | 2142.324 | 2079.461 | 1998.905 | 1891.962 | 1742.637 | 1521.03 | 1156.582
570 | 20001093 | Metal Loss | Metal Loss | 418.8 | 2.199 | 9.17 | 16.456 | 10.648 | E | Pitting | 2032-01-19 | 6.92898 | Leak | Active | 2289.473 | 2256.91 | 2218.517 | 2172.574 | 2116.443 | 2046.741 | 1957.592 | 1839.54 | 1675.271 | 1432.694 | 1036.872
570 | 20001094 | Metal Loss | Metal Loss | 418.8 | 2.199 | 9.18 | 18.46 | 14.832 | E | Pitting | 2032-01-19 | 6.927841 | Leak | Active | 2282.595 | 2246.244 | 2203.544 | 2152.675 | 2090.857 | 2014.596 | 1917.863 | 1791.137 | 1617.346 | 1365.984 | 968.7987
570 | 20001095 | Metal Loss | Metal Loss | 418.9 | 2.299 | 6.01 | 30.468 | 28.671 | E | Pitting | 2032-05-30 | 7.288927 | Leak | Active | 2260.988 | 2205.557 | 2142.086 | 2068.689 | 1982.586 | 1880.775 | 1758.158 | 1607.632 | 1417.858 | 1172.732 | 842.8462
570 | 20001096 | Metal Loss | Metal Loss | 419 | 2.399 | 14.13 | 22.618 | 17.824 | E | Pitting | 2031-06-27 | 6.364 | Leak | Active | 2244.165 | 2196.102 | 2139.696 | 2072.568 | 1991.094 | 1890.741 | 1763.694 | 1597.67 | 1370.748 | 1044.091 | 531.6345
570 | 20001097 | Metal Loss | Metal Loss | 419.1 | 2.5 | 11.58 | 13.075 | 8.839 | E | Axial Slotting | 2031-10-11 | 6.654464 | Leak | Active | 2293.957 | 2266.485 | 2233.759 | 2194.111 | 2144.934 | 2082.713 | 2001.206 | 1889.805 | 1727.826 | 1472.52 | 1008.81
570 | 20001098 | Metal Loss | Metal Loss | 419.2 | 2.599 | 9.09 | 30.018 | 22.987 | E | Pitting | 2032-01-23 | 6.938093 | Leak | Active | 2243.815 | 2186.51 | 2120.625 | 2044.076 | 1953.778 | 1846.308 | 1715.861 | 1554.184 | 1347.898 | 1077.307 | 705.586
570 | 20001099 | Metal Loss | Metal Loss | 419.2 | 2.599 | 6.84 | 16.366 | 15.186 | E | Pitting | 2032-04-25 | 7.194384 | Leak | Active | 2297.57 | 2266.496 | 2229.982 | 2186.463 | 2133.548 | 2068.229 | 1985.309 | 1876.564 | 1727.221 | 1510.79 | 1167.759
570 | 20001100 | Metal Loss | Metal Loss | 419.2 | 2.599 | 13.99 | 15.221 | 23.313 | E | Pitting | 2031-07-03 | 6.379947 | Leak | Active | 2277.626 | 2244.536 | 2205.116 | 2157.359 | 2098.124 | 2023.176 | 1924.998 | 1790.81 | 1595.696 | 1288.158 | 729.5626
570 | 20001101 | Metal Loss | Metal Loss | 419.2 | 2.599 | 11.14 | 18.698 | 24.753 | E | Pitting | 2031-10-29 | 6.704583 | Leak | Active | 2274.037 | 2235.935 | 2191.068 | 2137.458 | 2072.077 | 1991.067 | 1887.746 | 1751.422 | 1562.663 | 1285.895 | 839.2612
570 | 20001102 | Metal Loss | Metal Loss | 419.2 | 2.599 | 7.06 | 27.617 | 28.802 | E | Pitting | 2032-04-16 | 7.169325 | Leak | Active | 2263.05 | 2211.578 | 2152.286 | 2083.243 | 2001.587 | 1904.1 | 1785.327 | 1637.44 | 1447.651 | 1196.811 | 848.6845
570 | 20001103 | Metal Loss | Metal Loss | 419.2 | 2.599 | 8.23 | 11.893 | 23.849 | E | Circumferential Grooving | 2032-02-27 | 7.036053 | Leak | Active | 2306.925 | 2283.261 | 2255.171 | 2221.286 | 2179.48 | 2126.932 | 2058.68 | 1966.444 | 1834.454 | 1631.365 | 1277.229
570 | 20001104 | Metal Loss | Metal Loss | 419.2 | 2.599 | 7.65 | 13.486 | 40.768 | E | Circumferential Grooving | 2032-03-23 | 7.102119 | Leak | Active | 2303.658 | 2277.397 | 2246.342 | 2209.047 | 2163.284 | 2106.151 | 2032.582 | 1934.292 | 1795.849 | 1587.767 | 1238.572
570 | 20001105 | Metal Loss | Metal Loss | 419.2 | 2.599 | 7.25 | 24.321 | 18.632 | E | Pitting | 2032-04-08 | 7.147682 | Leak | Active | 2271.958 | 2226.139 | 2173.038 | 2110.766 | 2036.503 | 1946.958 | 1836.538 | 1696.98 | 1514.422 | 1266.976 | 911.3868
570 | 20001106 | Metal Loss | Metal Loss | 419.3 | 2.699 | 6.14 | 13.461 | 17.538 | E | Pitting | 2032-05-24 | 7.274119 | Leak | Active | 2307.841 | 2282.337 | 2252.247 | 2216.212 | 2172.145 | 2117.36 | 2047.187 | 1954.086 | 1824.199 | 1631.674 | 1315.66
570 | 20001107 | Metal Loss | Metal Loss | 419.3 | 2.699 | 8.56 | 20.441 | 11.869 | E | Pitting | 2032-02-14 | 6.998464 | Leak | Active | 2278.39 | 2238.731 | 2192.361 | 2137.418 | 2071.082 | 1989.898 | 1887.937 | 1756.054 | 1578.241 | 1327.115 | 944.2424
570 | 20001108 | Metal Loss | Metal Loss | 419.4 | 2.799 | 10.95 | 18.37 | 21.178 | E | Pitting | 2031-11-06 | 6.726225 | Leak | Active | 2276.044 | 2238.706 | 2194.722 | 2142.147 | 2077.995 | 1998.461 | 1896.941 | 1762.86 | 1576.953 | 1303.832 | 861.7374
570 | 20001109 | Metal Loss | Metal Loss | 419.4 | 2.799 | 13.78 | 17.237 | 14.066 | E | Pitting | 2031-07-12 | 6.403868 | Leak | Active | 2269.597 | 2232.575 | 2188.667 | 2135.756 | 2070.558 | 1988.74 | 1882.685 | 1739.751 | 1535.98 | 1224.201 | 685.5714
570 | 20001110 | Metal Loss | Metal Loss | 419.5 | 2.899 | 9.68 | 25.894 | 40.737 | E | Pitting | 2031-12-29 | 6.870887 | Leak | Active | 2254.389 | 2203.84 | 2145.247 | 2076.523 | 1994.548 | 1895.678 | 1773.721 | 1619.521 | 1417.707 | 1143.975 | 750.2377
570 | 40000020 | Metal Loss | Metal Loss Group | 419.5 | 2.899 | 11.9 | 26.929 | 102.436 | E | Circumferential Grooving | 2031-09-28 | 6.618013 | Leak | Active | 2238.206 | 2183.88 | 2120.855 | 2046.861 | 1958.496 | 1851.773 | 1719.905 | 1552.818 | 1333.537 | 1035.02 | 603.4079
570 | 20001112 | Metal Loss | Metal Loss | 419.5 | 2.899 | 7.89 | 23.705 | 18.905 | E | Pitting | 2032-03-13 | 7.074781 | Leak | Active | 2270.783 | 2225.599 | 2173.131 | 2111.466 | 2037.729 | 1948.536 | 1838.119 | 1697.882 | 1513.272 | 1260.918 | 893.923
570 | 20001114 | Metal Loss | Metal Loss | 419.5 | 2.899 | 9.04 | 16.041 | 13.437 | E | Pitting | 2032-01-25 | 6.943788 | Leak | Active | 2291.313 | 2259.606 | 2222.2 | 2177.41 | 2122.641 | 2054.562 | 1967.378 | 1851.734 | 1690.449 | 1451.496 | 1059.565
570 | 20001115 | Metal Loss | Metal Loss | 419.5 | 2.899 | 11.97 | 26.187 | 17.687 | E | Pitting | 2031-09-25 | 6.61004 | Leak | Active | 2240.72 | 2187.697 | 2126.091 | 2053.635 | 1966.927 | 1861.941 | 1731.819 | 1566.307 | 1348.002 | 1048.808 | 612.0764
570 | 20001116 | Metal Loss | Metal Loss | 419.6 | 3 | 7.71 | 27.275 | 21.948 | E | Pitting | 2032-03-20 | 7.095285 | Leak | Active | 2260.523 | 2209.123 | 2149.832 | 2080.684 | 1998.751 | 1900.72 | 1780.967 | 1631.372 | 1438.593 | 1182.415 | 824.2381
570 | 20001117 | Metal Loss | Metal Loss | 419.6 | 3 | 11.73 | 14.261 | 13.574 | E | Pitting | 2031-10-05 | 6.637377 | Leak | Active | 2289.009 | 2259.17 | 2223.693 | 2180.817 | 2127.793 | 2060.953 | 1973.812 | 1855.466 | 1684.93 | 1419.782 | 949.2818
570 | 20001118 | Metal Loss | Metal Loss | 419.6 | 3 | 7.84 | 46.596 | 21.488 | E | Axial Grooving | 2032-03-15 | 7.080477 | Leak | Active | 2205.778 | 2125.072 | 2034.749 | 1932.98 | 1817.105 | 1684.752 | 1531.689 | 1352.639 | 1139.738 | 883.9304 | 569.8387
570 | 20001119 | Metal Loss | Metal Loss | 419.7 | 3.099 | 10.79 | 12.214 | 11.489 | E | Pitting | 2031-11-13 | 6.74445 | Leak | Active | 2299.282 | 2273.841 | 2243.527 | 2206.791 | 2161.212 | 2103.519 | 2027.903 | 1924.478 | 1773.943 | 1536.304 | 1103.517
570 | 20001120 | Metal Loss | Metal Loss | 419.8 | 3.199 | 7.35 | 18.271 | 18.982 | E | Pitting | 2032-04-04 | 7.136291 | Leak | Active | 2290.086 | 2255.227 | 2214.376 | 2165.842 | 2107.056 | 2034.827 | 1943.669 | 1825.019 | 1663.711 | 1433.243 | 1075.751
570 | 20001121 | Metal Loss | Metal Loss | 419.8 | 3.199 | 12.35 | 13.538 | 43.348 | E | Circumferential Grooving | 2031-09-09 | 6.566755 | Leak | Active | 2289.911 | 2261.131 | 2226.829 | 2185.25 | 2133.642 | 2068.289 | 1982.586 | 1865.273 | 1694.337 | 1424.04 | 930.3515
570 | 20001122 | Metal Loss | Metal Loss | 419.9 | 3.299 | 8.21 | 20.292 | 12.914 | E | Pitting | 2032-02-28 | 7.038331 | Leak | Active | 2280.338 | 2241.193 | 2195.432 | 2141.225 | 2075.798 | 1995.754 | 1895.271 | 1765.373 | 1590.371 | 1343.475 | 967.6351
570 | 20001123 | Metal Loss | Metal Loss | 419.9 | 3.299 | 6.79 | 11.684 | 17.993 | E | Pitting | 2032-04-27 | 7.200079 | Leak | Active | 2311.031 | 2288.357 | 2261.497 | 2229.174 | 2189.413 | 2139.62 | 2075.249 | 1988.8 | 1866.161 | 1679.879 | 1361.884
570 | 20001124 | Metal Loss | Metal Loss | 419.9 | 3.299 | 9.89 | 14.025 | 12.122 | E | Pitting | 2031-12-20 | 6.846967 | Leak | Active | 2295.492 | 2267.107 | 2233.45 | 2192.902 | 2142.951 | 2080.288 | 1999.099 | 1889.742 | 1733.966 | 1495.911 | 1085.472
570 | 20001125 | Metal Loss | Metal Loss | 419.9 | 3.299 | 7.54 | 28.956 | 29.377 | E | Pitting | 2032-03-27 | 7.114649 | Leak | Active | 2256.356 | 2202.192 | 2139.91 | 2067.536 | 1982.148 | 1880.5 | 1757.087 | 1604.081 | 1408.779 | 1152.465 | 800.1107
570 | 20001126 | Metal Loss | Metal Loss | 420 | 3.399 | 7.59 | 13.206 | 12.684 | E | Pitting | 2032-03-25 | 7.108954 | Leak | Active | 2304.655 | 2278.928 | 2248.491 | 2211.923 | 2167.025 | 2110.932 | 2038.637 | 1941.933 | 1805.502 | 1599.95 | 1253.662
570 | 20001127 | Metal Loss | Metal Loss | 420 | 3.399 | 5.74 | 11.896 | 20.148 | E | Pitting | 2032-06-10 | 7.319682 | Leak | Active | 2312.969 | 2290.366 | 2263.645 | 2231.568 | 2192.227 | 2143.142 | 2079.984 | 1995.69 | 1877.126 | 1699.286 | 1401.821
570 | 20001128 | Metal Loss | Metal Loss | 420 | 3.399 | 8.2 | 21.217 | 19.309 | E | Pitting | 2032-02-29 | 7.03947 | Leak | Active | 2277.371 | 2236.52 | 2188.847 | 2132.489 | 2064.63 | 1981.856 | 1878.323 | 1745.102 | 1566.721 | 1317.173 | 941.9805
570 | 20001129 | Metal Loss | Metal Loss | 420 | 3.399 | 9.61 | 23.353 | 113.01 | E | Circumferential Grooving | 2032-01-01 | 6.878861 | Leak | Active | 2263.664 | 2217.829 | 2164.451 | 2101.503 | 2025.93 | 1934.071 | 1819.677 | 1673.293 | 1478.703 | 1209.169 | 809.7198
570 | 20001130 | Metal Loss | Metal Loss | 420 | 3.399 | 8.85 | 19.402 | 51.831 | E | Circumferential Grooving | 2032-02-02 | 6.96543 | Leak | Active | 2280.682 | 2242.772 | 2198.342 | 2145.551 | 2081.603 | 2003.022 | 1903.833 | 1774.704 | 1599.105 | 1348.126 | 958.6062
570 | 20001131 | Metal Loss | Metal Loss | 420 | 3.399 | 10.77 | 22.604 | 64.099 | E | Circumferential Grooving | 2031-11-14 | 6.746728 | Leak | Active | 2260.795 | 2215.469 | 2162.527 | 2099.874 | 2024.338 | 1932.058 | 1816.415 | 1667.25 | 1466.878 | 1185.331 | 759.288
570 | 20001132 | Metal Loss | Metal Loss | 420 | 3.399 | 10.7 | 21.079 | 24.104 | E | Pitting | 2031-11-17 | 6.754702 | Leak | Active | 2266.857 | 2224.482 | 2174.846 | 2115.908 | 2044.567 | 1956.983 | 1846.558 | 1703.015 | 1508.202 | 1230.532 | 801.3769
570 | 20001133 | Metal Loss | Metal Loss | 420 | 3.399 | 8.27 | 16.789 | 27.537 | E | Pitting | 2032-02-26 | 7.031497 | Leak | Active | 2291.465 | 2258.804 | 2220.373 | 2174.493 | 2118.598 | 2049.434 | 1961.365 | 1845.413 | 1685.326 | 1451.568 | 1076.754
570 | 20001134 | Metal Loss | Metal Loss | 420.1 | 3.5 | 10.03 | 9.789 | 13.202 | E | Circumferential Slotting | 2031-12-15 | 6.83102 | Leak | Active | 2309.311 | 2288.64 | 2263.936 | 2233.89 | 2196.446 | 2148.786 | 2085.869 | 1998.973 | 1870.731 | 1663.907 | 1272.83
570 | 20001135 | Metal Loss | Metal Loss | 420.1 | 3.5 | 6.63 | 47.04 | 28.665 | E | Pitting | 2032-05-04 | 7.218305 | Leak | Active | 2215.239 | 2135.182 | 2045.715 | 1945.075 | 1830.698 | 1700.331 | 1549.929 | 1374.486 | 1166.562 | 917.7223 | 613.6477
570 | 20001136 | Metal Loss | Metal Loss | 420.1 | 3.5 | 8.57 | 12.471 | 11.831 | E | Pitting | 2032-02-13 | 6.997325 | Leak | Active | 2304.285 | 2279.426 | 2249.931 | 2214.371 | 2170.525 | 2115.459 | 2044.009 | 1947.587 | 1809.87 | 1598.578 | 1231.893
570 | 20001137 | Metal Loss | Metal Loss | 420.1 | 3.5 | 12.86 | 16.431 | 87.093 | E | Circumferential Grooving | 2031-08-19 | 6.508662 | Leak | Active | 2276.503 | 2241.711 | 2200.445 | 2150.712 | 2089.42 | 2012.49 | 1912.747 | 1778.278 | 1586.492 | 1292.86 | 785.0402
570 | 20001138 | Metal Loss | Metal Loss | 420.1 | 3.5 | 10.71 | 31.632 | 116.713 | E | General | 2031-11-16 | 6.753563 | Leak | Active | 2228.076 | 2166.556 | 2095.899 | 2013.907 | 1917.328 | 1802.579 | 1663.58 | 1491.738 | 1273.175 | 987.6493 | 597.5641
570 | 20001139 | Metal Loss | Metal Loss | 420.1 | 3.5 | 7.16 | 15.783 | 37.039 | E | Circumferential Grooving | 2032-04-12 | 7.157934 | Leak | Active | 2298.258 | 2268.072 | 2232.548 | 2190.133 | 2138.448 | 2074.477 | 1992.994 | 1885.67 | 1737.411 | 1520.75 | 1172.918
570 | 20001140 | Metal Loss | Metal Loss | 420.2 | 3.599 | 7.93 | 22.296 | 33.635 | E | Pitting | 2032-03-11 | 7.070225 | Leak | Active | 2275.086 | 2232.44 | 2182.788 | 2124.253 | 2054.003 | 1968.653 | 1862.42 | 1726.574 | 1546.153 | 1296.548 | 927.2819
570 | 20001141 | Metal Loss | Metal Loss | 420.2 | 3.599 | 6.99 | 15.099 | 40.589 | E | Circumferential Grooving | 2032-04-19 | 7.177298 | Leak | Active | 2300.803 | 2271.952 | 2237.965 | 2197.339 | 2147.766 | 2086.305 | 2007.853 | 1904.233 | 1760.554 | 1549.456 | 1207.715
570 | 20001142 | Metal Loss | Metal Loss | 420.2 | 3.599 | 10.47 | 17.97 | 37.893 | E | Circumferential Grooving | 2031-11-26 | 6.780901 | Leak | Active | 2279.402 | 2243.152 | 2200.448 | 2149.401 | 2087.11 | 2009.878 | 1911.289 | 1781.064 | 1600.477 | 1335.114 | 905.4358
570 | 20001143 | Metal Loss | Metal Loss | 420.2 | 3.599 | 9.15 | 23.229 | 22.643 | E | Pitting | 2032-01-20 | 6.931258 | Leak | Active | 2266.315 | 2221.058 | 2168.375 | 2106.273 | 2031.755 | 1941.236 | 1828.598 | 1684.604 | 1493.437 | 1229.109 | 838.3609
570 | 20001144 | Metal Loss | Metal Loss | 420.2 | 3.599 | 8.39 | 15.387 | 10.183 | E | Pitting | 2032-02-21 | 7.017828 | Leak | Active | 2295.573 | 2265.45 | 2229.907 | 2187.337 | 2135.269 | 2070.525 | 1987.577 | 1877.49 | 1723.841 | 1495.95 | 1121.519
570 | 20001145 | Metal Loss | Metal Loss | 420.2 | 3.599 | 7.33 | 18.963 | 25.866 | E | Pitting | 2032-04-05 | 7.13857 | Leak | Active | 2288.039 | 2251.919 | 2209.645 | 2159.495 | 2098.863 | 2024.531 | 1930.979 | 1809.644 | 1645.463 | 1412.43 | 1054.504
570 | 20001146 | Metal Loss | Metal Loss | 420.3 | 3.699 | 8.14 | 14.146 | 13.401 | E | Pitting | 2032-03-02 | 7.046305 | Leak | Active | 2300.254 | 2272.55 | 2239.801 | 2200.491 | 2152.282 | 2092.138 | 2014.759 | 1911.499 | 1766.29 | 1548.549 | 1184.519
570 | 20001147 | Metal Loss | Metal Loss | 420.3 | 3.699 | 11.63 | 17.077 | 118.565 | E | Circumferential Grooving | 2031-10-09 | 6.648768 | Leak | Active | 2278.428 | 2243.158 | 2201.461 | 2151.406 | 2090.013 | 2013.411 | 1914.841 | 1783.273 | 1598.197 | 1320.551 | 856.0292
570 | 20001148 | Metal Loss | Metal Loss | 420.3 | 3.699 | 7.65 | 31.41 | 21.509 | E | Pitting | 2032-03-23 | 7.102119 | Leak | Active | 2248.361 | 2189.98 | 2123.123 | 2045.799 | 1955.071 | 1847.77 | 1718.508 | 1559.775 | 1359.577 | 1100.859 | 752.4533
570 | 20001149 | Metal Loss | Metal Loss | 420.3 | 3.699 | 8.62 | 19.189 | 17.744 | E | Pitting | 2032-02-11 | 6.991629 | Leak | Active | 2282.31 | 2244.949 | 2201.161 | 2149.128 | 2086.092 | 2008.623 | 1910.823 | 1783.479 | 1610.265 | 1362.609 | 978.046
570 | 20001150 | Metal Loss | Metal Loss | 420.3 | 3.699 | 7.67 | 14.566 | 18.157 | E | Pitting | 2032-03-22 | 7.099841 | Leak | Active | 2300.347 | 2272.114 | 2238.791 | 2198.862 | 2150 | 2089.204 | 2011.252 | 1907.687 | 1762.935 | 1547.796 | 1193.16
570 | 20001151 | Metal Loss | Metal Loss | 420.3 | 3.699 | 9.59 | 20.874 | 21.785 | E | Pitting | 2032-01-02 | 6.881139 | Leak | Active | 2272.504 | 2231.32 | 2183.134 | 2125.998 | 2056.954 | 1972.362 | 1865.979 | 1728.139 | 1541.872 | 1277.972 | 873.7371
570 | 20001152 | Metal Loss | Metal Loss | 420.4 | 3.799 | 6.7 | 22.628 | 20.262 | E | Pitting | 2032-05-01 | 7.210331 | Leak | Active | 2279.609 | 2237.226 | 2187.991 | 2130.095 | 2060.826 | 1976.977 | 1873.087 | 1740.994 | 1566.86 | 1328.373 | 980.6058
570 | 20001153 | Metal Loss | Metal Loss | 420.4 | 3.799 | 14.13 | 10.046 | 17.218 | E | Pitting | 2031-06-27 | 6.364 | Leak | Active | 2299.053 | 2276.138 | 2248.552 | 2214.705 | 2172.06 | 2117.021 | 2043.032 | 1938.268 | 1777.935 | 1503.907 | 926.3755
570 | 20001154 | Metal Loss | Metal Loss | 420.4 | 3.799 | 8.82 | 13.41 | 40.578 | E | Circumferential Grooving | 2032-02-03 | 6.968848 | Leak | Active | 2300.636 | 2273.943 | 2242.312 | 2204.233 | 2157.368 | 2098.646 | 2022.675 | 1920.548 | 1775.469 | 1554.66 | 1176.483
570 | 20001155 | Metal Loss | Metal Loss | 420.4 | 3.799 | 9.32 | 17.107 | 18.505 | E | Pitting | 2032-01-13 | 6.911894 | Leak | Active | 2286.725 | 2252.843 | 2212.935 | 2165.236 | 2107.041 | 2034.902 | 1942.839 | 1821.278 | 1652.786 | 1405.365 | 1005.167
570 | 20001156 | Metal Loss | Metal Loss | 420.4 | 3.799 | 7.99 | 14.8 | 30.942 | E | Circumferential Grooving | 2032-03-08 | 7.063391 | Leak | Active | 2298.667 | 2269.841 | 2235.813 | 2195.037 | 2145.132 | 2083.029 | 2003.386 | 1897.55 | 1749.572 | 1529.533 | 1166.541
570 | 20001157 | Metal Loss | Metal Loss | 420.4 | 3.799 | 9.71 | 13.557 | 18.954 | E | Pitting | 2031-12-28 | 6.86747 | Leak | Active | 2297.621 | 2270.207 | 2237.683 | 2198.472 | 2150.13 | 2089.423 | 2010.665 | 1904.397 | 1752.655 | 1519.929 | 1116.283
570 | 20001158 | Metal Loss | Metal Loss | 420.4 | 3.799 | 13 | 14.536 | 55.197 | E | Circumferential Grooving | 2031-08-13 | 6.492715 | Leak | Active | 2283.857 | 2252.744 | 2215.692 | 2170.823 | 2115.199 | 2044.866 | 1952.812 | 1827.136 | 1644.692 | 1357.829 | 838.9759
570 | 20001159 | Metal Loss | Metal Loss | 420.5 | 3.899 | 7.18 | 14.092 | 16.794 | E | Pitting | 2032-04-11 | 7.155656 | Leak | Active | 2303.186 | 2276.06 | 2244.04 | 2205.67 | 2158.71 | 2100.273 | 2025.334 | 1925.752 | 1786.525 | 1579.513 | 1238.05
570 | 20001160 | Metal Loss | Metal Loss | 420.5 | 3.899 | 10.93 | 20.722 | 26.743 | E | Pitting | 2031-11-07 | 6.728503 | Leak | Active | 2267.184 | 2225.324 | 2176.241 | 2117.889 | 2047.155 | 1960.163 | 1850.241 | 1706.947 | 1511.735 | 1232.02 | 796.2539
570 | 20001161 | Metal Loss | Metal Loss | 420.5 | 3.899 | 8.1 | 23.576 | 39.052 | E | Pitting | 2032-03-04 | 7.050861 | Leak | Active | 2270.19 | 2225.084 | 2172.681 | 2111.055 | 2037.314 | 1948.04 | 1837.41 | 1696.719 | 1511.2 | 1257.029 | 886.2015
570 | 20001162 | Metal Loss | Metal Loss | 420.5 | 3.899 | 7.8 | 16.475 | 16.779 | E | Pitting | 2032-03-16 | 7.085033 | Leak | Active | 2294.058 | 2262.249 | 2224.824 | 2180.155 | 2125.745 | 2058.434 | 1972.75 | 1859.983 | 1704.376 | 1477.33 | 1113.699
570 | 20001163 | Metal Loss | Metal Loss | 420.5 | 3.899 | 7.16 | 11.267 | 11.563 | E | Pitting | 2032-04-12 | 7.157934 | Leak | Active | 2311.312 | 2289.21 | 2262.993 | 2231.395 | 2192.45 | 2143.563 | 2080.17 | 1994.692 | 1872.749 | 1685.98 | 1362.778
570 | 20001164 | Metal Loss | Metal Loss | 420.5 | 3.899 | 8.03 | 11.214 | 22.161 | E | Pitting | 2032-03-07 | 7.058834 | Leak | Active | 2309.433 | 2287.061 | 2260.483 | 2228.39 | 2188.746 | 2138.839 | 2073.89 | 1985.891 | 1859.502 | 1663.969 | 1319.887
570 | 20001165 | Metal Loss | Metal Loss | 420.5 | 3.899 | 5.96 | 23.71 | 27.556 | E | Pitting | 2032-06-01 | 7.294623 | Leak | Active | 2279.88 | 2236.085 | 2185.354 | 2125.898 | 2055.042 | 1969.679 | 1864.523 | 1731.79 | 1558.446 | 1324.01 | 988.1574
570 | 20001166 | Metal Loss | Metal Loss | 420.6 | 4 | 10.75 | 36.993 | 169.661 | E | General | 2031-11-15 | 6.749007 | Leak | Active | 2209.507 | 2139.284 | 2059.365 | 1967.591 | 1860.801 | 1735.726 | 1586.786 | 1406.429 | 1182.861 | 900.1995 | 530.2826
570 | 20001167 | Metal Loss | Metal Loss | 420.6 | 4 | 6.67 | 24.137 | 31.578 | E | Pitting | 2032-05-02 | 7.213748 | Leak | Active | 2275.306 | 2230.243 | 2178.036 | 2116.843 | 2043.904 | 1956.014 | 1847.719 | 1710.981 | 1532.339 | 1290.609 | 944.0569
570 | 20001168 | Metal Loss | Metal Loss | 420.6 | 4 | 8.86 | 39.386 | 28.781 | E | Pitting | 2032-02-01 | 6.964291 | Leak | Active | 2216.524 | 2144.593 | 2063.181 | 1970.284 | 1862.969 | 1738.339 | 1591.398 | 1415.568 | 1200.748 | 933.9983 | 592.8383
570 | 20001169 | Metal Loss | Metal Loss | 420.6 | 4 | 8.91 | 12.137 | 12.54 | E | Pitting | 2032-01-30 | 6.958596 | Leak | Active | 2304.454 | 2280.044 | 2251.048 | 2216.04 | 2172.802 | 2118.383 | 2047.582 | 1951.688 | 1814.033 | 1601.235 | 1227.262
570 | 20001170 | Metal Loss | Metal Loss | 420.6 | 4 | 11.41 | 26.345 | 71.259 | E | Circumferential Grooving | 2031-10-18 | 6.673828 | Leak | Active | 2243.25 | 2190.422 | 2129.106 | 2057.077 | 1971.001 | 1866.956 | 1738.269 | 1575.008 | 1360.401 | 1067.61 | 642.9752
570 | 20001171 | Metal Loss | Metal Loss | 420.7 | 4.099 | 9.68 | 9.073 | 16.891 | E | Circumferential Slotting | 2031-12-29 | 6.870887 | Leak | Active | 2312.302 | 2293.026 | 2269.974 | 2241.92 | 2206.926 | 2162.337 | 2103.388 | 2021.815 | 1901.091 | 1705.54 | 1332.877
570 | 20001172 | Metal Loss | Metal Loss | 420.7 | 4.099 | 6.84 | 6.182 | 12.355 | E | Circumferential Slotting | 2032-04-25 | 7.194384 | Leak | Active | 2325.02 | 2311.364 | 2295.043 | 2275.195 | 2250.462 | 2218.982 | 2177.429 | 2120.047 | 2035.377 | 1898.864 | 1640.868
570 | 40000021 | Metal Loss | Metal Loss Group | 420.7 | 4.099 | 15.73 | 131.711 | 329.995 | E | General | 2031-01-14 | 5.914004 | Rupture | Active | 1975.079 | 1835.069 | 1687.253 | 1530.96 | 1364.972 | 1189.352 | 1002.711 | 803.9775 | 591.3375 | 364.5666 | 121.5209
570 | 20001175 | Metal Loss | Metal Loss | 420.7 | 4.099 | 8.68 | 9.822 | 29.355 | E | Circumferential Slotting | 2032-02-09 | 6.984795 | Leak | Active | 2312.098 | 2291.902 | 2267.824 | 2238.628 | 2202.376 | 2156.445 | 2096.172 | 2013.599 | 1893.131 | 1702.279 | 1352.545
570 | 20001176 | Metal Loss | Metal Loss | 420.7 | 4.099 | 7.86 | 10.889 | 17.659 | E | Pitting | 2032-03-14 | 7.078199 | Leak | Active | 2310.774 | 2289.044 | 2263.221 | 2232.03 | 2193.485 | 2144.938 | 2081.72 | 1995.993 | 1872.726 | 1681.687 | 1344.523
570 | 20001180 | Metal Loss | Metal Loss | 420.8 | 4.199 | 9.39 | 18.192 | 21.593 | E | Pitting | 2032-01-10 | 6.903921 | Leak | Active | 2282.719 | 2246.74 | 2204.444 | 2154.006 | 2092.64 | 2016.83 | 1920.495 | 1793.998 | 1619.979 | 1367.171 | 964.9873
570 | 20001182 | Metal Loss | Metal Loss | 420.8 | 4.199 | 9.49 | 8.873 | 9.345 | E | Pinhole | 2032-01-06 | 6.89253 | Leak | Active | 2313.295 | 2294.435 | 2271.883 | 2244.436 | 2210.201 | 2166.578 | 2108.91 | 2029.111 | 1911.018 | 1719.746 | 1355.291
570 | 20001183 | Metal Loss | Metal Loss | 420.8 | 4.199 | 9.23 | 19.038 | 17.02 | E | Pitting | 2032-01-17 | 6.922146 | Leak | Active | 2280.411 | 2242.936 | 2198.962 | 2146.637 | 2083.14 | 2004.948 | 1905.985 | 1776.705 | 1600.092 | 1346.025 | 947.8549
570 | 20001185 | Metal Loss | Metal Loss | 420.8 | 4.199 | 8.44 | 7.226 | 9.538 | E | Pinhole | 2032-02-19 | 7.012132 | Leak | Active | 2319.927 | 2304.176 | 2285.327 | 2262.366 | 2233.696 | 2197.113 | 2148.664 | 2081.458 | 1981.647 | 1819.086 | 1506.221
570 | 20001186 | Metal Loss | Metal Loss | 420.9 | 4.299 | 9.52 | 16.264 | 40.246 | E | Circumferential Grooving | 2032-01-05 | 6.889113 | Leak | Active | 2288.933 | 2256.527 | 2218.285 | 2172.473 | 2116.43 | 2046.724 | 1957.39 | 1838.777 | 1673.13 | 1427.237 | 1022.687
570 | 20001187 | Metal Loss | Metal Loss | 420.9 | 4.299 | 11.68 | 18.599 | 25.117 | E | Pitting | 2031-10-07 | 6.643073 | Leak | Active | 2272.25 | 2233.97 | 2188.848 | 2134.868 | 2068.938 | 1987.102 | 1882.487 | 1744.046 | 1551.582 | 1267.741 | 805.5347
570 | 20001188 | Metal Loss | Metal Loss | 420.9 | 4.299 | 6.96 | 10.417 | 22.423 | E | Circumferential Grooving | 2032-04-20 | 7.180715 | Leak | Active | 2314.09 | 2293.533 | 2269.123 | 2239.664 | 2203.298 | 2157.558 | 2098.097 | 2017.65 | 1902.345 | 1724.503 | 1413.154
570 | 20001189 | Metal Loss | Metal Loss | 420.9 | 4.299 | 8.79 | 18.466 | 20.655 | E | Pitting | 2032-02-04 | 6.972265 | Leak | Active | 2284.066 | 2247.952 | 2205.556 | 2155.084 | 2093.799 | 2018.273 | 1922.596 | 1797.459 | 1626.228 | 1379.344 | 991.0952
570 | 20001190 | Metal Loss | Metal Loss | 420.9 | 4.299 | 7.75 | 19.044 | 19.925 | E | Pitting | 2032-03-18 | 7.090728 | Leak | Active | 2286.175 | 2249.642 | 2206.865 | 2156.093 | 2094.668 | 2019.308 | 1924.37 | 1801.085 | 1633.995 | 1396.291 | 1029.95
570 | 20001191 | Metal Loss | Metal Loss | 420.9 | 4.299 | 6.98 | 18.891 | 43.354 | E | Circumferential Grooving | 2032-04-19 | 7.178437 | Leak | Active | 2289.587 | 2253.816 | 2211.965 | 2162.34 | 2102.371 | 2028.899 | 1936.501 | 1816.781 | 1655.001 | 1425.795 | 1074.705
570 | 20001192 | Metal Loss | Metal Loss | 421 | 4.399 | 7.39 | 23.39 | 21.569 | E | Pitting | 2032-04-02 | 7.131735 | Leak | Active | 2274.14 | 2229.893 | 2178.516 | 2118.137 | 2045.946 | 1958.631 | 1850.555 | 1713.313 | 1532.687 | 1285.85 | 927.0286
570 | 20001193 | Metal Loss | Metal Loss | 421 | 4.399 | 7.34 | 17.218 | 10.848 | E | Pitting | 2032-04-04 | 7.13743 | Leak | Active | 2293.338 | 2260.423 | 2221.776 | 2175.758 | 2119.869 | 2050.973 | 1963.663 | 1849.418 | 1692.994 | 1467.263 | 1111.81
570 | 20001194 | Metal Loss | Metal Loss | 421.1 | 4.5 | 6.03 | 9.768 | 16.091 | E | Circumferential Slotting | 2032-05-29 | 7.286649 | Leak | Active | 2317.709 | 2298.59 | 2275.899 | 2248.532 | 2214.774 | 2172.353 | 2117.272 | 2042.868 | 1936.461 | 1772.884 | 1488.08
570 | 20001195 | Metal Loss | Metal Loss | 421.1 | 4.5 | 9.82 | 19.646 | 21.883 | E | Pitting | 2031-12-23 | 6.85494 | Leak | Active | 2275.894 | 2236.873 | 2191.097 | 2136.647 | 2070.6 | 1989.308 | 1886.487 | 1752.277 | 1569.128 | 1306.065 | 894.7533
570 | 20001196 | Metal Loss | Metal Loss | 421.1 | 4.5 | 8.08 | 15.527 | 17.042 | E | Pitting | 2032-03-05 | 7.053139 | Leak | Active | 2296.114 | 2265.9 | 2230.277 | 2187.648 | 2135.564 | 2070.884 | 1988.156 | 1878.598 | 1726.136 | 1500.967 | 1133.48
570 | 20001197 | Metal Loss | Metal Loss | 421.1 | 4.5 | 7.43 | 11.307 | 25.793 | E | Circumferential Grooving | 2032-04-01 | 7.127179 | Leak | Active | 2310.57 | 2288.287 | 2261.844 | 2229.959 | 2190.639 | 2141.247 | 2077.142 | 1990.601 | 1866.938 | 1677.07 | 1347.167
570 | 20001198 | Metal Loss | Metal Loss | 421.1 | 4.5 | 8.36 | 18.196 | 15.54 | E | Pitting | 2032-02-22 | 7.021245 | Leak | Active | 2286.581 | 2251.242 | 2209.761 | 2160.386 | 2100.445 | 2026.592 | 1933.059 | 1810.771 | 1643.521 | 1402.543 | 1023.974
570 | 20001199 | Metal Loss | Metal Loss | 421.1 | 4.5 | 9.59 | 25.722 | 74.273 | E | Circumferential Grooving | 2032-01-02 | 6.881139 | Leak | Active | 2255.47 | 2205.306 | 2147.147 | 2078.917 | 1997.506 | 1899.284 | 1778.076 | 1624.742 | 1423.928 | 1151.306 | 758.6707
570 | 20001200 | Metal Loss | Metal Loss | 421.1 | 4.5 | 7.37 | 24.565 | 25.029 | E | Pitting | 2032-04-03 | 7.134013 | Leak | Active | 2270.625 | 2224.281 | 2170.585 | 2107.638 | 2032.599 | 1942.163 | 1830.709 | 1689.946 | 1505.985 | 1256.95 | 899.7061
570 | 20001201 | Metal Loss | Metal Loss | 421.1 | 4.5 | 8.83 | 15.676 | 91.251 | E | Circumferential Grooving | 2032-02-02 | 6.967709 | Leak | Active | 2293.22 | 2262.315 | 2225.845 | 2182.155 | 2128.706 | 2062.226 | 1977.024 | 1863.892 | 1705.892 | 1471.333 | 1085.384
570 | 20001202 | Metal Loss | Metal Loss | 421.2 | 4.599 | 7.2 | 14.449 | 16.916 | E | Pitting | 2032-04-10 | 7.153377 | Leak | Active | 2302.082 | 2274.301 | 2241.527 | 2202.281 | 2154.292 | 2094.638 | 2018.24 | 1916.899 | 1775.554 | 1566.123 | 1222.568
570 | 20001203 | Metal Loss | Metal Loss | 421.2 | 4.599 | 11.73 | 13.332 | 76.137 | E | Circumferential Grooving | 2031-10-05 | 6.637377 | Leak | Active | 2292.552 | 2264.508 | 2231.106 | 2190.651 | 2140.49 | 2077.05 | 1993.993 | 1880.554 | 1715.782 | 1456.479 | 986.7759
570 | 20001204 | Metal Loss | Metal Loss | 421.2 | 4.599 | 6.44 | 20.121 | 18.397 | E | Pitting | 2032-05-12 | 7.239947 | Leak | Active | 2288.056 | 2250.38 | 2206.432 | 2154.5 | 2092.006 | 2015.826 | 1920.621 | 1798.246 | 1634.614 | 1406.137 | 1063.576
570 | 20001205 | Metal Loss | Metal Loss | 421.2 | 4.599 | 9.6 | 5.448 | 8.769 | E | Pinhole | 2032-01-01 | 6.88 | Leak | Active | 2322.991 | 2309.727 | 2293.775 | 2274.227 | 2249.638 | 2217.968 | 2175.507 | 2115.607 | 2024.438 | 1870.011 | 1550.174
570 | 20001206 | Metal Loss | Metal Loss | 421.2 | 4.599 | 7.34 | 23.315 | 31.06 | E | Pitting | 2032-04-04 | 7.13743 | Leak | Active | 2274.605 | 2230.529 | 2179.348 | 2119.194 | 2047.265 | 1960.256 | 1852.543 | 1715.737 | 1535.641 | 1289.45 | 931.4047
570 | 20001207 | Metal Loss | Metal Loss | 421.2 | 4.599 | 8.1 | 17.466 | 34.88 | E | Pitting | 2032-03-04 | 7.050861 | Leak | Active | 2289.888 | 2256.068 | 2216.332 | 2168.979 | 2111.413 | 2040.367 | 1950.201 | 1831.994 | 1669.734 | 1434.735 | 1062.649
570 | 20001208 | Metal Loss | Metal Loss | 421.2 | 4.599 | 7.17 | 16.758 | 28.066 | E | Pitting | 2032-04-12 | 7.156795 | Leak | Active | 2295.311 | 2263.337 | 2225.774 | 2181.015 | 2126.611 | 2059.478 | 1974.293 | 1862.647 | 1709.445 | 1487.676 | 1136.801
570 | 20001209 | Metal Loss | Metal Loss | 421.2 | 4.599 | 9.8 | 15.615 | 25.648 | E | Pitting | 2031-12-24 | 6.857219 | Leak | Active | 2290.25 | 2258.911 | 2221.866 | 2177.402 | 2122.876 | 2054.856 | 1967.353 | 1850.6 | 1686.444 | 1440.359 | 1029.117
570 | 20001210 | Metal Loss | Metal Loss | 421.3 | 4.699 | 9.12 | 12.722 | 15.008 | E | Pitting | 2032-01-21 | 6.934675 | Leak | Active | 2302.031 | 2276.455 | 2246.095 | 2209.471 | 2164.282 | 2107.481 | 2033.698 | 1933.981 | 1791.266 | 1571.637 | 1188.545
570 | 20001211 | Metal Loss | Metal Loss | 421.3 | 4.699 | 8.94 | 13.011 | 12.146 | E | Pitting | 2032-01-29 | 6.955179 | Leak | Active | 2301.587 | 2275.567 | 2244.706 | 2207.514 | 2161.68 | 2104.153 | 2029.57 | 1929.027 | 1785.639 | 1566.133 | 1186.586
570 | 20001212 | Metal Loss | Metal Loss | 421.3 | 4.699 | 5.89 | 15.01 | 19.214 | E | Pitting | 2032-06-04 | 7.302596 | Leak | Active | 2304.357 | 2276.225 | 2243.136 | 2203.653 | 2155.58 | 2096.138 | 2020.516 | 1921.069 | 1783.989 | 1584.277 | 1265.169
570 | 20001213 | Metal Loss | Metal Loss | 421.3 | 4.699 | 6.35 | 22.543 | 28.688 | E | Pitting | 2032-05-16 | 7.250199 | Leak | Active | 2281.423 | 2239.436 | 2190.674 | 2133.356 | 2064.805 | 1981.867 | 1879.167 | 1748.688 | 1576.851 | 1341.822 | 999.7455
570 | 20001214 | Metal Loss | Metal Loss | 421.3 | 4.699 | 10.65 | 19.253 | 13.012 | E | Pitting | 2031-11-19 | 6.760397 | Leak | Active | 2273.922 | 2235.083 | 2189.432 | 2135.002 | 2068.794 | 1987.022 | 1883.145 | 1746.8 | 1559.338 | 1287.217 | 854.8352
570 | 20001215 | Metal Loss | Metal Loss | 421.3 | 4.699 | 10.54 | 18.62 | 51.56 | E | Circumferential Grooving | 2031-11-23 | 6.772927 | Leak | Active | 2276.724 | 2239.178 | 2194.998 | 2142.258 | 2078.007 | 1998.505 | 1897.276 | 1764.005 | 1580.02 | 1311.392 | 880.7299
570 | 20001216 | Metal Loss | Metal Loss | 421.3 | 4.699 | 9.9 | 17.351 | 22.089 | E | Pitting | 2031-12-20 | 6.845828 | Leak | Active | 2283.776 | 2249.074 | 2208.182 | 2159.282 | 2099.586 | 2025.529 | 1930.929 | 1805.862 | 1632.216 | 1376.608 | 961.5964
570 | 20001217 | Metal Loss | Metal Loss | 421.4 | 4.799 | 9.4 | 10.146 | 13.628 | E | Pitting | 2032-01-10 | 6.902781 | Leak | Active | 2309.555 | 2288.505 | 2263.392 | 2232.913 | 2195.028 | 2146.963 | 2083.781 | 1997.018 | 1870.016 | 1667.777 | 1293.852
570 | 20001218 | Metal Loss | Metal Loss | 421.4 | 4.799 | 11.25 | 29.561 | 26.972 | E | Pitting | 2031-10-25 | 6.692053 | Leak | Active | 2232.095 | 2173.639 | 2106.209 | 2027.567 | 1934.387 | 1822.897 | 1686.703 | 1516.569 | 1297.319 | 1005.962 | 598.5935
570 | 20001219 | Metal Loss | Metal Loss | 421.4 | 4.799 | 12.87 | 24.447 | 33.004 | E | Pitting | 2031-08-18 | 6.507523 | Leak | Active | 2242.838 | 2192.302 | 2133.316 | 2063.568 | 1979.565 | 1877.065 | 1748.808 | 1583.692 | 1362.454 | 1052.669 | 586.2876
570 | 20001221 | Metal Loss | Metal Loss | 421.4 | 4.799 | 9.82 | 11.068 | 35.7 | E | Circumferential Grooving | 2031-12-23 | 6.85494 | Leak | Active | 2305.639 | 2282.759 | 2255.487 | 2222.422 | 2181.376 | 2129.386 | 2061.185 | 1967.792 | 1831.631 | 1616.133 | 1221.932
570 | 20001220 | Metal Loss | Metal Loss | 421.4 | 4.799 | 7.1 | 10.995 | 10.848 | E | Pitting | 2032-04-14 | 7.164768 | Leak | Active | 2312.204 | 2290.598 | 2264.961 | 2234.048 | 2195.928 | 2148.045 | 2085.904 | 2002.02 | 1882.167 | 1698.179 | 1378.579
570 | 20001222 | Metal Loss | Metal Loss | 421.4 | 4.799 | 7.58 | 25.666 | 40.528 | E | Pitting | 2032-03-25 | 7.110093 | Leak | Active | 2266.18 | 2217.714 | 2161.657 | 2096.074 | 2018.076 | 1924.34 | 1809.216 | 1664.442 | 1476.282 | 1223.423 | 864.3842
570 | 20001223 | Metal Loss | Metal Loss | 421.4 | 4.799 | 7.02 | 14.392 | 17.98 | E | Pitting | 2032-04-18 | 7.173881 | Leak | Active | 2302.773 | 2275.185 | 2242.645 | 2203.687 | 2156.062 | 2096.88 | 2021.118 | 1920.673 | 1780.678 | 1573.463 | 1234.101
570 | 20001224 | Metal Loss | Metal Loss | 421.4 | 4.799 | 8.3 | 12.528 | 10.619 | E | Pitting | 2032-02-25 | 7.028079 | Leak | Active | 2304.814 | 2279.976 | 2250.524 | 2215.038 | 2171.319 | 2116.467 | 2045.386 | 1949.624 | 1813.174 | 1604.559 | 1244.615
570 | 20001225 | Metal Loss | Metal Loss | 421.4 | 4.799 | 6.75 | 19.825 | 28.66 | E | Pitting | 2032-04-29 | 7.204636 | Leak | Active | 2287.693 | 2250.359 | 2206.767 | 2155.199 | 2093.058 | 2017.187 | 1922.177 | 1799.74 | 1635.474 | 1405.048 | 1057.227
570 | 20001226 | Metal Loss | Metal Loss | 421.4 | 4.799 | 7.58 | 10.192 | 20.375 | E | Pitting | 2032-03-25 | 7.110093 | Leak | Active | 2313.374 | 2292.964 | 2268.693 | 2239.351 | 2203.055 | 2157.282 | 2097.579 | 2016.443 | 1899.418 | 1717.214 | 1393.132
570 | 20001227 | Metal Loss | Metal Loss | 421.4 | 4.799 | 7.15 | 19.469 | 17.765 | E | Pitting | 2032-04-12 | 7.159073 | Leak | Active | 2287.19 | 2250.253 | 2207.073 | 2155.921 | 2094.179 | 2018.638 | 1923.802 | 1801.194 | 1635.994 | 1402.889 | 1047.96
570 | 20001228 | Metal Loss | Metal Loss | 421.5 | 4.899 | 8.17 | 24.743 | 44.495 | E | Pitting | 2032-03-01 | 7.042887 | Leak | Active | 2266.091 | 2218.82 | 2164.014 | 2099.714 | 2022.992 | 1930.424 | 1816.187 | 1671.665 | 1482.375 | 1225.376 | 855.189
570 | 20001229 | Metal Loss | Metal Loss | 421.5 | 4.899 | 9.03 | 19.003 | 20.429 | E | Pitting | 2032-01-25 | 6.944927 | Leak | Active | 2281.32 | 2244.042 | 2200.309 | 2148.284 | 2085.173 | 2007.485 | 1909.208 | 1780.908 | 1605.779 | 1354.15 | 960.5093
570 | 20001230 | Metal Loss | Metal Loss | 421.5 | 4.899 | 14.72 | 15.496 | 50.661 | E | Circumferential Grooving | 2031-06-02 | 6.296795 | Leak | Active | 2273.834 | 2239.716 | 2199.043 | 2149.723 | 2088.486 | 2010.901 | 1909.094 | 1769.623 | 1566.161 | 1243.85 | 653.3124
570 | 20001231 | Metal Loss | Metal Loss | 421.5 | 4.899 | 9.19 | 17.437 | 35.184 | E | Circumferential Grooving | 2032-01-18 | 6.926702 | Leak | Active | 2286.062 | 2251.636 | 2211.12 | 2162.741 | 2103.786 | 2030.81 | 1937.848 | 1815.388 | 1646.193 | 1398.873 | 1001.667
570 | 20001232 | Metal Loss | Metal Loss | 421.6 | 5 | 7.33 | 24.631 | 34.016 | E | Pitting | 2032-04-05 | 7.13857 | Leak | Active | 2270.62 | 2224.188 | 2170.399 | 2107.356 | 2032.22 | 1941.691 | 1830.16 | 1689.36 | 1505.452 | 1256.668 | 900.1467
570 | 20001233 | Metal Loss | Metal Loss | 421.6 | 5 | 9.33 | 40.96 | 41.009 | E | General | 2032-01-13 | 6.910755 | Leak | Active | 2208.282 | 2133.62 | 2049.287 | 1953.273 | 1842.648 | 1714.559 | 1564.072 | 1384.749 | 1166.764 | 897.7566 | 556.3831
570 | 20001234 | Metal Loss | Metal Loss | 421.6 | 5 | 5.69 | 24.104 | 25.867 | E | Pitting | 2032-06-12 | 7.325377 | Leak | Active | 2280.051 | 2235.751 | 2184.488 | 2124.48 | 2053.068 | 1967.178 | 1861.592 | 1728.656 | 1555.62 | 1322.62 | 990.8592
570 | 20001235 | Metal Loss | Metal Loss | 421.6 | 5 | 12.81 | 31.416 | 55.15 | E | General | 2031-08-21 | 6.514358 | Leak | Active | 2214.932 | 2151.765 | 2079.019 | 1994.335 | 1894.215 | 1774.735 | 1629.238 | 1448.19 | 1216.023 | 909.4863 | 484.6475
570 | 20001236 | Metal Loss | Metal Loss | 421.6 | 5 | 9.52 | 19.509 | 32.106 | E | Pitting | 2032-01-05 | 6.889113 | Leak | Active | 2277.608 | 2239.05 | 2193.826 | 2140.043 | 2074.821 | 1994.569 | 1893.103 | 1760.726 | 1580.198 | 1321.138 | 916.6513
570 | 20001237 | Metal Loss | Metal Loss | 421.6 | 5 | 9.25 | 13.976 | 11.437 | E | Pitting | 2032-01-16 | 6.919868 | Leak | Active | 2297.552 | 2269.594 | 2236.475 | 2196.619 | 2147.592 | 2086.195 | 2006.823 | 1900.229 | 1749.01 | 1519.318 | 1127.22
570 | 20001238 | Metal Loss | Metal Loss | 421.6 | 5 | 10.73 | 21.511 | 39.003 | E | Pitting | 2031-11-15 | 6.751285 | Leak | Active | 2265.096 | 2221.876 | 2171.289 | 2111.278 | 2038.719 | 1949.762 | 1837.796 | 1692.566 | 1496.035 | 1217.045 | 788.4411
570 | 20001239 | Metal Loss | Metal Loss | 421.6 | 5 | 10.8 | 12.112 | 43.668 | E | Circumferential Grooving | 2031-11-12 | 6.743311 | Leak | Active | 2299.616 | 2274.361 | 2244.263 | 2207.779 | 2162.499 | 2105.162 | 2029.977 | 1927.074 | 1777.157 | 1540.155 | 1107.457
570 | 20001240 | Metal Loss | Metal Loss | 421.6 | 5 | 7.89 | 25.143 | 19.291 | E | Pitting | 2032-03-13 | 7.074781 | Leak | Active | 2266.229 | 2218.455 | 2163.126 | 2098.293 | 2021.05 | 1928.018 | 1813.457 | 1668.915 | 1480.26 | 1225.308 | 860.4572
570 | 20001241 | Metal Loss | Metal Loss | 421.7 | 5.099 | 8.52 | 12.128 | 8.458 | E | Axial Slotting | 2032-02-15 | 7.00302 | Leak | Active | 2305.478 | 2281.262 | 2252.515 | 2217.834 | 2175.041 | 2121.245 | 2051.359 | 1956.894 | 1821.669 | 1613.501 | 1250.212
570 | 20001242 | Metal Loss | Metal Loss | 421.7 | 5.099 | 9.47 | 18.145 | 43.924 | E | Circumferential Grooving | 2032-01-07 | 6.894808 | Leak | Active | 2282.579 | 2246.638 | 2204.378 | 2153.971 | 2092.624 | 2016.808 | 1920.424 | 1793.786 | 1619.433 | 1365.852 | 961.7329
570 | 20001243 | Metal Loss | Metal Loss | 421.7 | 5.099 | 9.46 | 16.353 | 14.236 | E | Pitting | 2032-01-07 | 6.895947 | Leak | Active | 2288.831 | 2256.292 | 2217.902 | 2171.929 | 2115.708 | 2045.815 | 1956.292 | 1837.521 | 1671.826 | 1426.235 | 1023.146
570 | 20001244 | Metal Loss | Metal Loss | 421.7 | 5.099 | 9.04 | 20.453 | 19.521 | E | Pitting | 2032-01-25 | 6.943788 | Leak | Active | 2276.328 | 2236.318 | 2189.508 | 2134 | 2066.921 | 1984.735 | 1881.374 | 1747.441 | 1566.44 | 1309.977 | 917.0743
570 | 20001245 | Metal Loss | Metal Loss | 421.7 | 5.099 | 8.52 | 19.01 | 60.357 | E | Circumferential Grooving | 2032-02-15 | 7.00302 | Leak | Active | 2283.296 | 2246.335 | 2203.006 | 2151.509 | 2089.104 | 2012.387 | 1915.495 | 1789.268 | 1617.453 | 1371.555 | 989.1587
570 | 20001246 | Metal Loss | Metal Loss | 421.8 | 5.199 | 8.46 | 15.728 | 19.126 | E | Pitting | 2032-02-18 | 7.009854 | Leak | Active | 2294.252 | 2263.457 | 2227.14 | 2183.669 | 2130.539 | 2064.535 | 1980.07 | 1868.14 | 1712.239 | 1481.694 | 1104.675
570 | 20001247 | Metal Loss | Metal Loss | 421.8 | 5.199 | 9.24 | 21.205 | 19.446 | E | Pitting | 2032-01-16 | 6.921007 | Leak | Active | 2272.878 | 2231.32 | 2182.752 | 2125.237 | 2055.845 | 1970.989 | 1864.527 | 1727.001 | 1541.903 | 1281.115 | 884.9175
570 | 20001248 | Metal Loss | Metal Loss | 421.8 | 5.199 | 12.2 | 17.068 | 8.458 | E | Axial Slotting | 2031-09-15 | 6.583841 | Leak | Active | 2276.338 | 2240.715 | 2198.562 | 2147.902 | 2085.683 | 2007.919 | 1907.642 | 1773.417 | 1583.873 | 1297.906 | 815.076
570 | 20001249 | Metal Loss | Metal Loss | 421.8 | 5.199 | 7.95 | 11.599 | 47.097 | E | Circumferential Grooving | 2032-03-10 | 7.067947 | Leak | Active | 2308.489 | 2285.47 | 2258.146 | 2225.183 | 2184.512 | 2133.387 | 2066.977 | 1977.22 | 1848.755 | 1651.039 | 1306.127
570 | 20001250 | Metal Loss | Metal Loss | 421.8 | 5.199 | 8.76 | 17.323 | 26.072 | E | Pitting | 2032-02-05 | 6.975682 | Leak | Active | 2287.997 | 2254.047 | 2214.109 | 2166.445 | 2108.397 | 2036.6 | 1945.228 | 1825.013 | 1659.201 | 1417.413 | 1030.539
570 | 20001251 | Metal Loss | Metal Loss | 421.8 | 5.199 | 10.15 | 22.738 | 30.226 | E | Pitting | 2031-12-10 | 6.817351 | Leak | Active | 2263.265 | 2218.163 | 2165.541 | 2103.345 | 2028.479 | 1937.188 | 1823.051 | 1676.264 | 1479.856 | 1205.354 | 793.2238
570 | 20001252 | Metal Loss | Metal Loss | 421.8 | 5.199 | 9.37 | 14.046 | 55.471 | E | Circumferential Grooving | 2032-01-11 | 6.906199 | Leak | Active | 2296.965 | 2268.814 | 2235.464 | 2195.328 | 2145.95 | 2084.107 | 2004.145 | 1896.736 | 1744.318 | 1512.705 | 1117.051
570 | 20001253 | Metal Loss | Metal Loss | 421.8 | 5.199 | 9.49 | 20.539 | 19.715 | E | Pitting | 2032-01-06 | 6.89253 | Leak | Active | 2274.116 | 2233.632 | 2186.245 | 2130.022 | 2062.033 | 1978.665 | 1873.709 | 1737.535 | 1553.189 | 1291.358 | 888.8027
570 | 20001254 | Metal Loss | Metal Loss | 421.9 | 5.299 | 7.49 | 13.712 | 25.425 | E | Pitting | 2032-03-29 | 7.120344 | Leak | Active | 2303.429 | 2276.838 | 2245.412 | 2207.701 | 2161.472 | 2103.825 | 2029.704 | 1930.87 | 1792.035 | 1584.184 | 1237.571
570 | 20001255 | Metal Loss | Metal Loss | 421.9 | 5.299 | 10.21 | 18.665 | 17.382 | E | Pitting | 2031-12-07 | 6.810517 | Leak | Active | 2277.863 | 2240.45 | 2196.453 | 2143.967 | 2080.08 | 2001.108 | 1900.685 | 1768.695 | 1586.889 | 1322.295 | 900.1974
570 | 20001256 | Metal Loss | Metal Loss | 421.9 | 5.299 | 7.72 | 15.088 | 17.937 | E | Pitting | 2032-03-20 | 7.094146 | Leak | Active | 2298.603 | 2269.391 | 2234.939 | 2193.701 | 2143.299 | 2080.682 | 2000.55 | 1894.358 | 1746.442 | 1527.692 | 1169.924
570 | 20001257 | Metal Loss | Metal Loss | 421.9 | 5.299 | 7.71 | 14.448 | 12.067 | E | Pitting | 2032-03-20 | 7.095285 | Leak | Active | 2300.586 | 2272.549 | 2239.447 | 2199.77 | 2151.196 | 2090.73 | 2013.153 | 1910.004 | 1765.673 | 1550.815 | 1195.741
570 | 20001258 | Metal Loss | Metal Loss | 421.9 | 5.299 | 8.52 | 9.534 | 13.444 | E | Circumferential Slotting | 2032-02-15 | 7.00302 | Leak | Active | 2313.28 | 2293.643 | 2270.227 | 2241.827 | 2206.552 | 2161.844 | 2103.147 | 2022.68 | 1905.178 | 1718.76 | 1376.312
570 | 20001259 | Metal Loss | Metal Loss | 421.9 | 5.299 | 8.6 | 19.208 | 11.808 | E | Pitting | 2032-02-12 | 6.993907 | Leak | Active | 2282.325 | 2244.943 | 2201.13 | 2149.074 | 2086.014 | 2008.525 | 1910.713 | 1783.376 | 1610.213 | 1362.711 | 978.5808
570 | 20001260 | Metal Loss | Metal Loss | 422 | 5.399 | 8.07 | 8.005 | 8.458 | E | Pinhole | 2032-03-05 | 7.054278 | Leak | Active | 2318.447 | 2301.544 | 2281.353 | 2256.815 | 2226.262 | 2187.414 | 2136.205 | 2065.615 | 1961.724 | 1794.893 | 1481.84
570 | 20001261 | Metal Loss | Metal Loss | 422 | 5.399 | 6.5 | 17.699 | 16.881 | E | Pitting | 2032-05-09 | 7.233113 | Leak | Active | 2294.848 | 2261.54 | 2222.512 | 2176.155 | 2120.021 | 2051.073 | 1964.092 | 1850.937 | 1697.208 | 1477.782 | 1137.918
570 | 20001262 | Metal Loss | Metal Loss | 422 | 5.399 | 8.14 | 20.398 | 20.9 | E | Pitting | 2032-03-02 | 7.046305 | Leak | Active | 2280.284 | 2240.989 | 2195.067 | 2140.688 | 2075.08 | 1994.855 | 1894.206 | 1764.199 | 1589.234 | 1342.747 | 968.335
570 | 20001263 | Metal Loss | Metal Loss | 422 | 5.399 | 7.97 | 19.501 | 11.073 | E | Pitting | 2032-03-09 | 7.065669 | Leak | Active | 2283.863 | 2246.343 | 2202.433 | 2150.349 | 2087.385 | 2010.206 | 1913.086 | 1787.151 | 1616.797 | 1375.101 | 1004.093
570 | 20001264 | Metal Loss | Metal Loss | 422 | 5.399 | 7.33 | 21.553 | 17.303 | E | Pitting | 2032-04-05 | 7.13857 | Leak | Active | 2280.071 | 2239.202 | 2191.593 | 2135.428 | 2067.971 | 1985.935 | 1883.71 | 1752.794 | 1578.586 | 1336.944 | 978.101
570 | 20001265 | Metal Loss | Metal Loss | 422 | 5.399 | 9.59 | 18.665 | 12.848 | E | Pitting | 2032-01-02 | 6.881139 | Leak | Active | 2280.296 | 2243.291 | 2199.815 | 2148.007 | 2085.027 | 2007.304 | 1908.669 | 1779.37 | 1601.902 | 1344.916 | 938.1083
570 | 20001266 | Metal Loss | Metal Loss | 422 | 5.399 | 7.32 | 25.542 | 25.581 | E | Pitting | 2032-04-05 | 7.139709 | Leak | Active | 2267.893 | 2219.848 | 2164.283 | 2099.281 | 2021.985 | 1929.106 | 1815.057 | 1671.668 | 1485.361 | 1235.092 | 879.9226
570 | 20001267 | Metal Loss | Metal Loss | 422 | 5.399 | 6.91 | 15.924 | 19.653 | E | Pitting | 2032-04-22 | 7.186411 | Leak | Active | 2298.638 | 2268.331 | 2232.686 | 2190.157 | 2138.38 | 2074.366 | 1992.943 | 1885.889 | 1738.364 | 1523.524 | 1180.459
570 | 20001268 | Metal Loss | Metal Loss | 422.1 | 5.5 | 8.89 | 19.728 | 11.092 | E | Pitting | 2032-01-31 | 6.960874 | Leak | Active | 2279.418 | 2240.87 | 2195.717 | 2142.103 | 2077.207 | 1997.539 | 1897.096 | 1766.536 | 1589.352 | 1336.828 | 946.5839
570 | 20001269 | Metal Loss | Metal Loss | 422.1 | 5.5 | 11.94 | 22.184 | 22.869 | E | Pitting | 2031-09-26 | 6.613457 | Leak | Active | 2256.814 | 2211.378 | 2158.177 | 2095.035 | 2018.646 | 1924.93 | 1806.87 | 1653.568 | 1445.805 | 1150.266 | 694.8474
570 | 20001270 | Metal Loss | Metal Loss | 422.1 | 5.5 | 7.13 | 13.354 | 12.426 | E | Pitting | 2032-04-13 | 7.161351 | Leak | Active | 2305.468 | 2279.693 | 2249.229 | 2212.672 | 2167.852 | 2111.957 | 2040.08 | 1944.223 | 1809.541 | 1607.842 | 1271.314
570 | 20001271 | Metal Loss | Metal Loss | 422.2 | 5.599 | 11.73 | 12.877 | 13.597 | E | Pitting | 2031-10-05 | 6.637377 | Leak | Active | 2294.271 | 2267.1 | 2234.712 | 2195.442 | 2146.69 | 2084.933 | 2003.91 | 1892.943 | 1731.123 | 1474.929 | 1006.008
570 | 40000022 | Metal Loss | Metal Loss Group | 422.2 | 5.599 | 11.96 | 60.064 | 33.42 | E | General | 2031-09-25 | 6.611179 | Leak | Active | 2132.631 | 2032.658 | 1922.317 | 1799.905 | 1662.93 | 1509.526 | 1336.041 | 1138.259 | 910.0193 | 645.2719 | 333.5709
570 | 20001274 | Metal Loss | Metal Loss | 422.2 | 5.599 | 11.79 | 24.979 | 22.899 | E | Pitting | 2031-10-02 | 6.630543 | Leak | Active | 2246.467 | 2195.845 | 2136.907 | 2067.418 | 1984.019 | 1882.683 | 1756.543 | 1595.219 | 1380.926 | 1084.398 | 645.5745
570 | 20001275 | Metal Loss | Metal Loss | 422.3 | 5.699 | 7.66 | 17.676 | 33.23 | E | Pitting | 2032-03-22 | 7.10098 | Leak | Active | 2290.799 | 2256.851 | 2217.007 | 2169.583 | 2112.017 | 2041.098 | 1951.295 | 1833.908 | 1673.403 | 1442.228 | 1079.268
570 | 40000023 | Metal Loss | Metal Loss Group | 422.3 | 5.699 | 16.44 | 45.364 | 29.741 | E | Pitting | 2031-03-23 | 6.100874 | Leak | Active | 2131.323 | 2042.818 | 1942.925 | 1829.293 | 1698.496 | 1547.224 | 1369.734 | 1158.564 | 902.3486 | 586.8911 | 187.7247
570 | 20001277 | Metal Loss | Metal Loss | 422.3 | 5.699 | 7.22 | 12.223 | 14.603 | E | Pitting | 2032-04-09 | 7.151099 | Leak | Active | 2308.475 | 2284.671 | 2256.477 | 2222.559 | 2180.848 | 2128.633 | 2061.164 | 1970.615 | 1842.273 | 1647.59 | 1315.973
570 | 20001279 | Metal Loss | Metal Loss | 422.3 | 5.699 | 8.2 | 11.725 | 17.598 | E | Pitting | 2032-02-29 | 7.03947 | Leak | Active | 2307.505 | 2284.154 | 2256.429 | 2222.975 | 2181.686 | 2129.765 | 2062.288 | 1971.033 | 1840.308 | 1638.85 | 1286.639
570 | 20001280 | Metal Loss | Metal Loss | 422.3 | 5.699 | 6.53 | 13.633 | 20.126 | E | Pitting | 2032-05-08 | 7.229695 | Leak | Active | 2306.313 | 2280.322 | 2249.648 | 2212.901 | 2167.942 | 2112.017 | 2040.334 | 1945.141 | 1812.168 | 1614.707 | 1289.656
570 | 20001281 | Metal Loss | Metal Loss | 422.3 | 5.699 | 9.25 | 12.596 | 9.233 | E | Axial Slotting | 2032-01-16 | 6.919868 | Leak | Active | 2302.092 | 2276.685 | 2246.513 | 2210.095 | 2165.131 | 2108.567 | 2035.016 | 1935.474 | 1792.735 | 1572.43 | 1186.299
570 | 20001282 | Metal Loss | Metal Loss | 422.4 | 5.799 | 8.62 | 11.868 | 14.471 | E | Pitting | 2032-02-11 | 6.991629 | Leak | Active | 2306.03 | 2282.237 | 2253.974 | 2219.853 | 2177.711 | 2124.673 | 2055.672 | 1962.22 | 1828.081 | 1620.74 | 1256.422
570 | 20001283 | Metal Loss | Metal Loss | 422.4 | 5.799 | 10.96 | 19.82 | 57.603 | E | Circumferential Grooving | 2031-11-06 | 6.725086 | Leak | Active | 2270.489 | 2230.343 | 2183.184 | 2127 | 2058.72 | 1974.483 | 1867.625 | 1727.621 | 1535.597 | 1257.816 | 818.7687
570 | 20001284 | Metal Loss | Metal Loss | 422.4 | 5.799 | 7.9 | 14.606 | 13.246 | E | Pitting | 2032-03-12 | 7.073642 | Leak | Active | 2299.538 | 2271.115 | 2237.556 | 2197.331 | 2148.085 | 2086.781 | 2008.125 | 1903.537 | 1757.182 | 1539.29 | 1179.148
570 | 20001285 | Metal Loss | Metal Loss | 422.4 | 5.799 | 9.15 | 21.615 | 31.383 | E | Pitting | 2032-01-20 | 6.931258 | Leak | Active | 2271.862 | 2229.602 | 2180.257 | 2121.885 | 2051.545 | 1965.663 | 1858.117 | 1719.527 | 1533.589 | 1272.765 | 879.0642
570 | 20001286 | Metal Loss | Metal Loss | 422.4 | 5.799 | 6.14 | 16.601 | 18.29 | E | Pitting | 2032-05-24 | 7.274119 | Leak | Active | 2299.195 | 2268.078 | 2231.566 | 2188.124 | 2135.412 | 2070.507 | 1988.373 | 1881.098 | 1734.58 | 1523.88 | 1193.842
570 | 20001287 | Metal Loss | Metal Loss | 422.5 | 5.899 | 6.27 | 28.498 | 28.244 | E | Pitting | 2032-05-19 | 7.259311 | Leak | Active | 2264.891 | 2212.544 | 2152.389 | 2082.537 | 2000.192 | 1902.264 | 1783.51 | 1636.495 | 1449.187 | 1203.949 | 867.9036
570 | 20001288 | Metal Loss | Metal Loss | 422.5 | 5.899 | 9.08 | 12.343 | 8.458 | E | Axial Slotting | 2032-01-23 | 6.939232 | Leak | Active | 2303.359 | 2278.495 | 2248.962 | 2213.31 | 2169.281 | 2113.875 | 2041.803 | 1944.212 | 1804.169 | 1587.791 | 1207.854
570 | 40000024 | Metal Loss | Metal Loss Group | 422.5 | 5.899 | 11.52 | 39.476 | 66.666 | E | General | 2031-10-14 | 6.661298 | Leak | Active | 2195.317 | 2120.561 | 2035.765 | 1938.759 | 1826.37 | 1695.406 | 1540.384 | 1354.004 | 1124.985 | 838.5787 | 468.9708
570 | 20001290 | Metal Loss | Metal Loss | 422.5 | 5.899 | 7.76 | 22.679 | 16.327 | E | Pitting | 2032-03-18 | 7.089589 | Leak | Active | 2274.643 | 2231.418 | 2181.14 | 2121.93 | 2050.962 | 1964.873 | 1857.926 | 1721.495 | 1540.867 | 1292.042 | 926.1792
570 | 20001291 | Metal Loss | Metal Loss | 422.5 | 5.899 | 7.76 | 21.935 | 21.506 | E | Pitting | 2032-03-18 | 7.089589 | Leak | Active | 2276.995 | 2235.129 | 2186.366 | 2128.848 | 2059.778 | 1975.798 | 1871.177 | 1737.238 | 1559.083 | 1312.112 | 945.6661
570 | 20001293 | Metal Loss | Metal Loss | 422.6 | 6 | 7.62 | 19.586 | 22.086 | E | Pitting | 2032-03-24 | 7.105536 | Leak | Active | 2284.98 | 2247.529 | 2203.728 | 2151.812 | 2089.109 | 2012.336 | 1915.86 | 1790.982 | 1622.454 | 1384.128 | 1020.06
570 | 20001294 | Metal Loss | Metal Loss | 422.6 | 6 | 10.42 | 20.194 | 15.62 | E | Pitting | 2031-11-28 | 6.786596 | Leak | Active | 2271.382 | 2230.9 | 2183.419 | 2126.953 | 2058.477 | 1974.221 | 1867.692 | 1728.711 | 1539.177 | 1267.196 | 842.5369
570 | 20001295 | Metal Loss | Metal Loss | 422.6 | 6 | 9.08 | 16.811 | 15.091 | E | Pitting | 2032-01-23 | 6.939232 | Leak | Active | 2288.582 | 2255.404 | 2216.316 | 2169.587 | 2112.561 | 2041.847 | 1951.567 | 1832.294 | 1666.852 | 1423.656 | 1029.645
570 | 20001296 | Metal Loss | Metal Loss | 422.6 | 6 | 9.17 | 19.375 | 16.501 | E | Pitting | 2032-01-19 | 6.92898 | Leak | Active | 2279.49 | 2241.419 | 2196.777 | 2143.703 | 2079.365 | 2000.235 | 1900.241 | 1769.879 | 1592.266 | 1337.731 | 941.1043
570 | 20001297 | Metal Loss | Metal Loss | 422.6 | 6 | 7.97 | 20.88 | 24.937 | E | Pitting | 2032-03-09 | 7.065669 | Leak | Active | 2279.444 | 2239.373 | 2192.596 | 2137.278 | 2070.641 | 1989.316 | 1887.529 | 1756.447 | 1580.739 | 1334.565 | 963.6372
570 | 20001298 | Metal Loss | Metal Loss | 422.6 | 6 | 8.43 | 20.981 | 25.364 | E | Pitting | 2032-02-19 | 7.013272 | Leak | Active | 2277.153 | 2236.58 | 2189.196 | 2133.13 | 2065.552 | 1983.013 | 1879.612 | 1746.292 | 1567.303 | 1315.988 | 936.1122
570 | 20001299 | Metal Loss | Metal Loss | 422.6 | 6 | 6.58 | 29.445 | 28.7 | E | Pitting | 2032-05-06 | 7.224 | Leak | Active | 2260.475 | 2206.277 | 2144.074 | 2071.95 | 1987.074 | 1886.342 | 1764.486 | 1614.084 | 1423.18 | 1174.448 | 835.8316
570 | 20001300 | Metal Loss | Metal Loss | 422.6 | 6 | 8.3 | 24.919 | 12.518 | E | Pitting | 2032-02-25 | 7.028079 | Leak | Active | 2264.867 | 2217.179 | 2161.898 | 2097.053 | 2019.697 | 1926.389 | 1811.275 | 1665.702 | 1475.135 | 1216.578 | 844.51
570 | 20001301 | Metal Loss | Metal Loss | 422.6 | 6 | 9.59 | 19.362 | 58.813 | E | Circumferential Grooving | 2032-01-02 | 6.881139 | Leak | Active | 2277.841 | 2239.514 | 2194.544 | 2141.04 | 2076.121 | 1996.188 | 1895.041 | 1762.942 | 1582.535 | 1323.13 | 916.8752
570 | 20001302 | Metal Loss | Metal Loss | 422.6 | 6 | 7.23 | 22.842 | 20.783 | E | Pitting | 2032-04-09 | 7.14996 | Leak | Active | 2276.563 | 2233.421 | 2183.288 | 2124.317 | 2053.732 | 1968.249 | 1862.269 | 1727.415 | 1549.467 | 1305.43 | 948.893
570 | 20001303 | Metal Loss | Metal Loss | 422.6 | 6 | 8.27 | 23.185 | 21.978 | E | Pitting | 2032-02-26 | 7.031497 | Leak | Active | 2270.648 | 2226.129 | 2174.359 | 2113.411 | 2040.386 | 1951.841 | 1841.902 | 1701.751 | 1516.362 | 1261.286 | 886.8756
570 | 20001304 | Metal Loss | Metal Loss | 422.6 | 6 | 8.21 | 11 | 15.462 | E | Pitting | 2032-02-28 | 7.038331 | Leak | Active | 2309.645 | 2287.575 | 2261.338 | 2229.631 | 2190.425 | 2141.01 | 2076.598 | 1989.142 | 1863.161 | 1667.388 | 1320.294
570 | 20001305 | Metal Loss | Metal Loss | 422.6 | 6 | 5.97 | 13.729 | 21.494 | E | Pitting | 2032-05-31 | 7.293483 | Leak | Active | 2307.581 | 2281.682 | 2251.149 | 2214.616 | 2169.985 | 2114.571 | 2043.707 | 1949.889 | 1819.378 | 1626.733 | 1312.591
570 | 20001306 | Metal Loss | Metal Loss | 422.7 | 6.099 | 9.48 | 17.103 | 12.166 | E | Pitting | 2032-01-06 | 6.893669 | Leak | Active | 2286.167 | 2252.196 | 2212.172 | 2164.319 | 2105.917 | 2033.488 | 1941.004 | 1818.796 | 1649.239 | 1399.899 | 995.6975
570 | 20001308 | Metal Loss | Metal Loss | 422.7 | 6.099 | 9.98 | 25.247 | 95.896 | E | Circumferential Grooving | 2031-12-17 | 6.836715 | Leak | Active | 2255.078 | 2205.462 | 2147.858 | 2080.17 | 1999.253 | 1901.404 | 1780.317 | 1626.599 | 1424.367 | 1148.15 | 746.9158
570 | 20001307 | Metal Loss | Metal Loss | 422.7 | 6.099 | 8.75 | 25.896 | 42.872 | E | Pitting | 2032-02-06 | 6.976821 | Leak | Active | 2259.337 | 2209.539 | 2151.882 | 2084.348 | 2003.919 | 1907.1 | 1787.949 | 1637.733 | 1441.867 | 1177.522 | 799.928
570 | 20001309 | Metal Loss | Metal Loss | 422.7 | 6.099 | 8.43 | 13.379 | 120.183 | E | Circumferential Grooving | 2032-02-19 | 7.013272 | Leak | Active | 2301.824 | 2275.379 | 2244.061 | 2206.385 | 2160.056 | 2102.066 | 2027.143 | 1926.604 | 1784.133 | 1568.082 | 1200.248
570 | 20001310 | Metal Loss | Metal Loss | 422.7 | 6.099 | 9.42 | 13.922 | 62.264 | E | Circumferential Grooving | 2032-01-09 | 6.900503 | Leak | Active | 2297.233 | 2269.287 | 2236.17 | 2196.3 | 2147.227 | 2085.731 | 2006.161 | 1899.177 | 1747.163 | 1515.716 | 1119.089
570 | 20001311 | Metal Loss | Metal Loss | 422.7 | 6.099 | 8.45 | 18.42 | 28.495 | E | Pitting | 2032-02-18 | 7.010993 | Leak | Active | 2285.509 | 2249.696 | 2207.67 | 2157.663 | 2096.979 | 2022.247 | 1927.66 | 1804.093 | 1635.272 | 1392.396 | 1011.715
570 | 20001312 | Metal Loss | Metal Loss | 422.7 | 6.099 | 9.27 | 17.773 | 36.809 | E | Circumferential Grooving | 2032-01-15 | 6.917589 | Leak | Active | 2284.617 | 2249.506 | 2208.206 | 2158.92 | 2098.904 | 2024.681 | 1930.238 | 1806.007 | 1634.705 | 1385.012 | 985.739
570 | 20001313 | Metal Loss | Metal Loss | 422.7 | 6.099 | 7.32 | 8.385 | 21.532 | E | Circumferential Slotting | 2032-04-05 | 7.139709 | Leak | Active | 2318.778 | 2301.497 | 2280.897 | 2255.918 | 2224.906 | 2185.618 | 2134.068 | 2063.457 | 1960.467 | 1797.363 | 1498.669
570 | 20001314 | Metal Loss | Metal Loss | 422.8 | 6.199 | 7.78 | 10.19 | 13.98 | E | Pitting | 2032-03-17 | 7.087311 | Leak | Active | 2312.951 | 2292.466 | 2268.099 | 2238.628 | 2202.154 | 2156.128 | 2096.044 | 2014.302 | 1896.22 | 1711.943 | 1382.874
570 | 20001315 | Metal Loss | Metal Loss | 422.8 | 6.199 | 7.61 | 12.119 | 38.411 | E | Circumferential Grooving | 2032-03-24 | 7.106675 | Leak | Active | 2307.8 | 2284.007 | 2255.805 | 2221.843 | 2180.028 | 2127.606 | 2059.741 | 1968.432 | 1838.563 | 1640.549 | 1300.417
570 | 20001316 | Metal Loss | Metal Loss | 422.8 | 6.199 | 6.46 | 15.408 | 17.172 | E | Pitting | 2032-05-11 | 7.237669 | Leak | Active | 2301.535 | 2272.399 | 2238.124 | 2197.218 | 2147.402 | 2085.785 | 2007.37 | 1904.201 | 1761.9 | 1554.397 | 1222.383
570 | 20001317 | Metal Loss | Metal Loss | 422.9 | 6.299 | 6.9 | 21.93 | 21.135 | E | Pitting | 2032-04-23 | 7.18755 | Leak | Active | 2280.798 | 2239.537 | 2191.533 | 2134.984 | 2067.185 | 1984.907 | 1882.644 | 1752.109 | 1579.15 | 1340.631 | 989.3788
570 | 20001318 | Metal Loss | Metal Loss | 422.9 | 6.299 | 8.38 | 26.291 | 36.833 | E | Pitting | 2032-02-21 | 7.018967 | Leak | Active | 2260.01 | 2209.804 | 2151.743 | 2083.826 | 2003.072 | 1906.048 | 1786.923 | 1637.176 | 1442.65 | 1181.409 | 810.8082
570 | 20001319 | Metal Loss | Metal Loss | 422.9 | 6.299 | 10.65 | 33.267 | 29.734 | E | Pitting | 2031-11-19 | 6.760397 | Leak | Active | 2222.789 | 2158.599 | 2085.092 | 2000.081 | 1900.339 | 1782.383 | 1640.295 | 1465.826 | 1245.805 | 961.5069 | 578.7204
570 | 20001320 | Metal Loss | Metal Loss | 422.9 | 6.299 | 6.67 | 18.796 | 22.227 | E | Pitting | 2032-05-02 | 7.213748 | Leak | Active | 2291.036 | 2255.628 | 2214.213 | 2165.119 | 2105.816 | 2033.193 | 1941.912 | 1823.727 | 1664.172 | 1438.42 | 1093.3
570 | 20001321 | Metal Loss | Metal Loss | 422.9 | 6.299 | 8.34 | 15.034 | 32.523 | E | Circumferential Grooving | 2032-02-23 | 7.023523 | Leak | Active | 2296.858 | 2267.415 | 2232.656 | 2190.996 | 2140 | 2076.526 | 1995.1 | 1886.855 | 1735.431 | 1510.1 | 1137.939
570 | 20001322 | Metal Loss | Metal Loss | 422.9 | 6.299 | 7.01 | 20.78 | 21.506 | E | Pitting | 2032-04-18 | 7.17502 | Leak | Active | 2283.785 | 2244.541 | 2198.781 | 2144.736 | 2079.737 | 2000.559 | 1901.695 | 1774.756 | 1605.27 | 1369.09 | 1016.008
570 | 20001323 | Metal Loss | Metal Loss | 422.9 | 6.299 | 7.87 | 32.192 | 44.372 | E | General | 2032-03-13 | 7.07706 | Leak | Active | 2244.649 | 2184.788 | 2116.311 | 2037.213 | 1944.541 | 1835.127 | 1703.591 | 1542.469 | 1339.89 | 1079.132 | 729.815
570 | 20001324 | Metal Loss | Metal Loss | 423 | 6.399 | 7.04 | 25.962 | 28.831 | E | Pitting | 2032-04-17 | 7.171603 | Leak | Active | 2268.067 | 2219.496 | 2163.383 | 2097.824 | 2019.981 | 1926.61 | 1812.202 | 1668.748 | 1482.992 | 1234.589 | 884.2664
570 | 20001325 | Metal Loss | Metal Loss | 423.1 | 6.5 | 7.54 | 12.342 | 21.543 | E | Pitting | 2032-03-27 | 7.114649 | Leak | Active | 2307.326 | 2283.168 | 2254.548 | 2220.102 | 2177.723 | 2124.641 | 2056.002 | 1963.793 | 1832.922 | 1634.006 | 1294.081
570 | 20001326 | Metal Loss | Metal Loss | 423.1 | 6.5 | 8.18 | 29.615 | 28.634 | E | Pitting | 2032-02-29 | 7.041748 | Leak | Active | 2250.587 | 2194.759 | 2130.592 | 2056.064 | 1968.188 | 1863.65 | 1736.836 | 1579.776 | 1379.561 | 1117.24 | 757.4482
570 | 20001327 | Metal Loss | Metal Loss | 423.2 | 6.599 | 8.66 | 22.668 | 54.362 | E | Circumferential Grooving | 2032-02-10 | 6.987073 | Leak | Active | 2270.526 | 2226.669 | 2175.594 | 2115.36 | 2043.044 | 1955.141 | 1845.669 | 1705.576 | 1519.336 | 1261.344 | 878.9501
570 | 20001328 | Metal Loss | Metal Loss | 423.2 | 6.599 | 7.49 | 20.468 | 35.552 | E | Pitting | 2032-03-29 | 7.120344 | Leak | Active | 2282.753 | 2243.763 | 2198.243 | 2144.405 | 2079.543 | 2000.369 | 1901.255 | 1773.582 | 1602.383 | 1362.412 | 1000.575
570 | 20001329 | Metal Loss | Metal Loss | 423.2 | 6.599 | 8.14 | 19.972 | 11.787 | E | Pitting | 2032-03-02 | 7.046305 | Leak | Active | 2281.663 | 2243.159 | 2198.125 | 2144.747 | 2080.276 | 2001.335 | 1902.132 | 1773.718 | 1600.406 | 1355.29 | 980.8007
570 | 20001330 | Metal Loss | Metal Loss | 423.2 | 6.599 | 10.04 | 26.405 | 54.934 | E | Circumferential Grooving | 2031-12-14 | 6.829881 | Leak | Active | 2250.633 | 2198.862 | 2138.882 | 2068.572 | 1984.763 | 1883.765 | 1759.309 | 1602.147 | 1396.79 | 1118.857 | 720.2893
570 | 20001331 | Metal Loss | Metal Loss | 423.2 | 6.599 | 8.03 | 22.458 | 15.239 | E | Pitting | 2032-03-07 | 7.058834 | Leak | Active | 2274.113 | 2231.099 | 2181.027 | 2122.008 | 2051.194 | 1965.181 | 1858.161 | 1721.367 | 1539.791 | 1288.781 | 917.8451
570 | 20001332 | Metal Loss | Metal Loss | 423.3 | 6.699 | 7.59 | 19.303 | 42.23 | E | Circumferential Grooving | 2032-03-25 | 7.108954 | Leak | Active | 2285.983 | 2249.073 | 2205.885 | 2154.667 | 2092.764 | 2016.909 | 1921.491 | 1797.821 | 1630.636 | 1393.642 | 1030.324
570 | 20001333 | Metal Loss | Metal Loss | 423.3 | 6.699 | 7.89 | 14.924 | 23.368 | E | Pitting | 2032-03-13 | 7.074781 | Leak | Active | 2298.587 | 2269.586 | 2235.364 | 2194.374 | 2144.235 | 2081.883 | 2001.989 | 1895.938 | 1747.886 | 1528.226 | 1167.128
570 | 20001334 | Metal Loss | Metal Loss | 423.3 | 6.699 | 6.48 | 12.772 | 17.566 | E | Pitting | 2032-05-10 | 7.235391 | Leak | Active | 2308.82 | 2284.376 | 2255.486 | 2220.819 | 2178.318 | 2125.319 | 2057.17 | 1966.294 | 1838.627 | 1647.47 | 1328.629
570 | 20001335 | Metal Loss | Metal Loss | 423.3 | 6.699 | 6.93 | 13.6 | 17.016 | E | Pitting | 2032-04-22 | 7.184132 | Leak | Active | 2305.309 | 2279.187 | 2248.339 | 2211.351 | 2166.054 | 2109.639 | 2037.216 | 1940.844 | 1805.85 | 1604.579 | 1271.132
570 | 20001336 | Metal Loss | Metal Loss | 423.3 | 6.699 | 7.83 | 12.759 | 24.025 | E | Pitting | 2032-03-15 | 7.081616 | Leak | Active | 2305.345 | 2280.31 | 2250.657 | 2214.979 | 2171.101 | 2116.166 | 2045.171 | 1949.87 | 1814.755 | 1609.71 | 1260.204
570 | 20001337 | Metal Loss | Metal Loss | 423.4 | 6.799 | 6.98 | 17.646 | 48.255 | E | Circumferential Grooving | 2032-04-19 | 7.178437 | Leak | Active | 2293.311 | 2259.82 | 2220.548 | 2173.857 | 2117.255 | 2047.639 | 1959.664 | 1844.967 | 1688.689 | 1464.709 | 1115.657
570 | 20001338 | Metal Loss | Metal Loss | 423.4 | 6.799 | 7.92 | 40.261 | 27.929 | E | Pitting | 2032-03-11 | 7.071364 | Leak | Active | 2221.364 | 2149.091 | 2067.468 | 1974.553 | 1867.518 | 1743.613 | 1598.076 | 1424.701 | 1214.021 | 954.1389 | 624.5213
570 | 20001339 | Metal Loss | Metal Loss | 423.4 | 6.799 | 9.75 | 13.71 | 15.58 | E | Pitting | 2031-12-26 | 6.862914 | Leak | Active | 2296.985 | 2269.264 | 2236.383 | 2196.753 | 2147.909 | 2086.595 | 2007.089 | 1899.883 | 1746.944 | 1512.704 | 1107.355
570 | 20001340 | Metal Loss | Metal Loss | 423.4 | 6.799 | 19.3 | 21.47 | 137.174 | E | Circumferential Grooving | 2030-11-24 | 5.775099 | Leak | Active | 2223.183 | 2172.875 | 2113.208 | 2041.305 | 1952.699 | 1841.498 | 1697.344 | 1503.04 | 1225.99 | 801.9896 | 69.20258
570 | 20001341 | Metal Loss | Metal Loss | 423.5 | 6.899 | 9.13 | 16.043 | 12.321 | E | Pitting | 2032-01-21 | 6.933536 | Leak | Active | 2291.005 | 2259.243 | 2221.767 | 2176.885 | 2121.993 | 2053.745 | 1966.317 | 1850.302 | 1688.413 | 1448.372 | 1054.167
570 | 20001342 | Metal Loss | Metal Loss | 423.5 | 6.899 | 8.05 | 13.968 | 14.737 | E | Pitting | 2032-03-06 | 7.056556 | Leak | Active | 2301.066 | 2273.733 | 2241.417 | 2202.619 | 2155.024 | 2095.629 | 2019.183 | 1917.115 | 1773.478 | 1557.869 | 1196.794
570 | 20001343 | Metal Loss | Metal Loss | 423.5 | 6.899 | 7.91 | 16.683 | 21.512 | E | Pitting | 2032-03-12 | 7.072503 | Leak | Active | 2293.035 | 2260.778 | 2222.836 | 2177.559 | 2122.427 | 2054.247 | 1967.499 | 1853.401 | 1696.086 | 1466.818 | 1100.294
570 | 20001344 | Metal Loss | Metal Loss | 423.5 | 6.899 | 18.07 | 18.967 | 13.002 | E | Pitting | 2031-01-14 | 5.915205 | Leak | Active | 2243.007 | 2199.129 | 2146.903 | 2083.698 | 2005.405 | 1906.508 | 1777.231 | 1601.036 | 1345.869 | 946.1244 | 227.6159
570 | 20001345 | Metal Loss | Metal Loss | 423.5 | 6.899 | 8.82 | 7.227 | 11.487 | E | Circumferential Slotting | 2032-02-03 | 6.968848 | Leak | Active | 2319.295 | 2303.425 | 2284.42 | 2261.249 | 2232.287 | 2195.282 | 2146.189 | 2077.929 | 1976.208 | 1809.647 | 1485.942
570 | 20001346 | Metal Loss | Metal Loss | 423.5 | 6.899 | 11.79 | 11.316 | 8.628 | E | Axial Slotting | 2031-10-02 | 6.630543 | Leak | Active | 2299.919 | 2275.684 | 2246.708 | 2211.447 | 2167.474 | 2111.454 | 2037.416 | 1935.004 | 1783.526 | 1538.382 | 1071.967
570 | 20001347 | Metal Loss | Metal Loss | 423.5 | 6.899 | 8.64 | 16.208 | 12.078 | E | Pitting | 2032-02-10 | 6.989351 | Leak | Active | 2292.097 | 2260.305 | 2222.836 | 2178.019 | 2123.29 | 2055.373 | 1968.577 | 1853.76 | 1694.221 | 1459.113 | 1076.71
570 | 20001348 | Metal Loss | Metal Loss | 423.6 | 7 | 8.61 | 24.086 | 44.17 | E | Pitting | 2032-02-12 | 6.992768 | Leak | Active | 2266.049 | 2219.631 | 2165.719 | 2102.339 | 2026.53 | 1934.795 | 1821.18 | 1676.798 | 1486.593 | 1226.33 | 847.2969
570 | 20001349 | Metal Loss | Metal Loss | 423.6 | 7 | 8.08 | 30.858 | 22.645 | E | Pitting | 2032-03-05 | 7.053139 | Leak | Active | 2247.357 | 2189.518 | 2123.189 | 2046.352 | 1956.028 | 1848.966 | 1719.65 | 1560.337 | 1358.596 | 1096.532 | 741.193
570 | 20001350 | Metal Loss | Metal Loss | 423.7 | 7.099 | 8.45 | 17.226 | 66.658 | E | Circumferential Grooving | 2032-02-18 | 7.010993 | Leak | Active | 2289.42 | 2255.838 | 2216.344 | 2169.225 | 2111.866 | 2040.955 | 1950.769 | 1832.211 | 1668.865 | 1431.048 | 1051.454
570 | 20001351 | Metal Loss | Metal Loss | 423.7 | 7.099 | 9.65 | 16.237 | 31.551 | E | Pitting | 2031-12-30 | 6.874305 | Leak | Active | 2288.583 | 2256.152 | 2217.87 | 2171.997 | 2115.858 | 2046.002 | 1956.423 | 1837.397 | 1671.002 | 1423.63 | 1015.689
570 | 20001352 | Metal Loss | Metal Loss | 423.7 | 7.099 | 8.29 | 16.275 | 26.729 | E | Pitting | 2032-02-25 | 7.029219 | Leak | Active | 2293.05 | 2261.334 | 2223.977 | 2179.329 | 2124.86 | 2057.343 | 1971.186 | 1857.432 | 1699.783 | 1468.327 | 1094.058
570 | 20001353 | Metal Loss | Metal Loss | 423.7 | 7.099 | 16.75 | 17.581 | 12.713 | E | Pitting | 2031-03-10 | 6.065563 | Leak | Active | 2256.001 | 2216.116 | 2168.608 | 2111.06 | 2039.696 | 1949.424 | 1831.211 | 1669.708 | 1435.021 | 1065.454 | 395.2691
570 | 20001354 | Metal Loss | Metal Loss | 423.7 | 7.099 | 6.81 | 17.636 | 49.362 | E | Circumferential Grooving | 2032-04-26 | 7.197801 | Leak | Active | 2293.941 | 2260.567 | 2221.442 | 2174.938 | 2118.58 | 2049.292 | 1961.775 | 1847.748 | 1692.513 | 1470.294 | 1124.603
570 | 20001355 | Metal Loss | Metal Loss | 423.7 | 7.099 | 18.43 | 14.145 | 9.898 | E | Axial Slotting | 2030-12-30 | 5.874199 | Leak | Active | 2267.29 | 2233.532 | 2192.891 | 2143.024 | 2080.192 | 1999.095 | 1890.064 | 1735.665 | 1499.329 | 1095.285 | 243.2477
570 | 20001356 | Metal Loss | Metal Loss | 423.8 | 7.199 | 10.35 | 13.403 | 18.734 | E | Pitting | 2031-12-01 | 6.79457 | Leak | Active | 2296.31 | 2268.856 | 2236.239 | 2196.853 | 2148.198 | 2086.946 | 2007.228 | 1899.209 | 1744.052 | 1503.973 | 1081.396
570 | 20001357 | Metal Loss | Metal Loss | 423.8 | 7.199 | 8.22 | 16.261 | 14.381 | E | Pitting | 2032-02-28 | 7.037192 | Leak | Active | 2293.329 | 2261.678 | 2224.402 | 2179.855 | 2125.514 | 2058.167 | 1972.241 | 1858.82 | 1701.682 | 1471.083 | 1098.465
570 | 20001358 | Metal Loss | Metal Loss | 423.8 | 7.199 | 9 | 31.21 | 35.596 | E | General | 2032-01-26 | 6.948344 | Leak | Active | 2240.507 | 2181.265 | 2113.301 | 2034.536 | 1941.897 | 1832.025 | 1699.219 | 1535.461 | 1327.861 | 1057.802 | 690.9254
570 | 20001359 | Metal Loss | Metal Loss | 423.8 | 7.199 | 8.18 | 21.7 | 21.436 | E | Pitting | 2032-02-29 | 7.041748 | Leak | Active | 2275.889 | 2234.16 | 2185.508 | 2128.055 | 2058.966 | 1974.822 | 1869.779 | 1734.946 | 1554.985 | 1304.336 | 929.897
570 | 20001360 | Metal Loss | Metal Loss | 423.8 | 7.199 | 9.01 | 24.401 | 40.893 | E | Pitting | 2032-01-26 | 6.947205 | Leak | Active | 2263.006 | 2215.706 | 2160.773 | 2096.198 | 2018.968 | 1925.523 | 1809.808 | 1662.783 | 1469.14 | 1204.256 | 818.6645
570 | 20001361 | Metal Loss | Metal Loss | 423.9 | 7.299 | 9.94 | 16.093 | 11.344 | E | Pitting | 2031-12-18 | 6.841272 | Leak | Active | 2288.1 | 2255.772 | 2217.583 | 2171.783 | 2115.674 | 2045.763 | 1955.968 | 1836.395 | 1668.742 | 1418.427 | 1002.807
570 | 20001362 | Metal Loss | Metal Loss | 423.9 | 7.299 | 10.07 | 17.232 | 22.516 | E | Pitting | 2031-12-13 | 6.826464 | Leak | Active | 2283.581 | 2249.001 | 2208.232 | 2159.451 | 2099.857 | 2025.865 | 1931.243 | 1805.969 | 1631.699 | 1374.456 | 954.9642
570 | 20001363 | Metal Loss | Metal Loss | 423.9 | 7.299 | 20.88 | 55.301 | 77.785 | E | General | 2030-09-19 | 5.595126 | Leak | Active | 2047.67 | 1941.857 | 1823.735 | 1691.025 | 1540.408 | 1369.004 | 1171.613 | 941.8395 | 670.1939 | 346.0393 | 0
570 | 20001364 | Metal Loss | Metal Loss | 423.9 | 7.299 | 9.27 | 16.705 | 19.082 | E | Pitting | 2032-01-15 | 6.917589 | Leak | Active | 2288.28 | 2255.187 | 2216.183 | 2169.526 | 2112.548 | 2041.833 | 1951.451 | 1831.874 | 1665.689 | 1420.719 | 1022.102
570 | 20001365 | Metal Loss | Metal Loss | 423.9 | 7.299 | 13.09 | 16.177 | 57.177 | E | Circumferential Grooving | 2031-08-09 | 6.482464 | Leak | Active | 2276.727 | 2242.293 | 2201.414 | 2152.095 | 2091.234 | 2014.72 | 1915.311 | 1780.92 | 1588.503 | 1292.207 | 774.8674
570 | 20001366 | Metal Loss | Metal Loss | 423.9 | 7.299 | 8.39 | 18.915 | 19.494 | E | Pitting | 2032-02-21 | 7.017828 | Leak | Active | 2284.114 | 2247.414 | 2204.392 | 2153.259 | 2091.297 | 2015.126 | 1918.926 | 1793.604 | 1623.028 | 1378.917 | 999.3345
570 | 20001367 | Metal Loss | Metal Loss | 424 | 7.399 | 9.78 | 13.495 | 35.384 | E | Circumferential Grooving | 2031-12-25 | 6.859497 | Leak | Active | 2297.631 | 2270.297 | 2237.86 | 2198.744 | 2150.502 | 2089.896 | 2011.225 | 1905.001 | 1753.169 | 1519.96 | 1114.48
570 | 20001368 | Metal Loss | Metal Loss | 424 | 7.399 | 5.54 | 22.605 | 17.274 | E | Pitting | 2032-06-18 | 7.342464 | Leak | Active | 2284.838 | 2243.294 | 2195.102 | 2138.527 | 2070.974 | 1989.396 | 1888.615 | 1760.944 | 1593.438 | 1365.487 | 1036.073
570 | 20001369 | Metal Loss | Metal Loss | 424 | 7.399 | 8.65 | 15.979 | 74.872 | E | Circumferential Grooving | 2032-02-10 | 6.988212 | Leak | Active | 2292.814 | 2261.445 | 2224.457 | 2180.191 | 2126.104 | 2058.929 | 1972.999 | 1859.181 | 1700.757 | 1466.705 | 1084.524
570 | 20001371 | Metal Loss | Metal Loss | 424 | 7.399 | 9.2 | 19.994 | 18.794 | E | Pitting | 2032-01-18 | 6.925563 | Leak | Active | 2277.234 | 2237.978 | 2191.997 | 2137.404 | 2071.329 | 1990.22 | 1887.975 | 1755.091 | 1574.793 | 1317.905 | 921.0903
570 | 20001370 | Metal Loss | Metal Loss | 424 | 7.399 | 6.83 | 23.509 | 16.78 | E | Pitting | 2032-04-26 | 7.195523 | Leak | Active | 2276.403 | 2232.346 | 2181.238 | 2121.239 | 2049.594 | 1963.073 | 1856.18 | 1720.76 | 1543.076 | 1301.253 | 951.7488
570 | 20001372 | Metal Loss | Metal Loss | 424.1 | 7.5 | 9.35 | 14.021 | 12.048 | E | Pitting | 2032-01-12 | 6.908477 | Leak | Active | 2297.108 | 2269.014 | 2235.731 | 2195.675 | 2146.395 | 2084.673 | 2004.865 | 1897.659 | 1745.519 | 1514.311 | 1119.297
570 | 20001373 | Metal Loss | Metal Loss | 424.1 | 7.5 | 6.99 | 15.343 | 21.476 | E | Pitting | 2032-04-19 | 7.177298 | Leak | Active | 2300.089 | 2270.795 | 2236.302 | 2195.091 | 2144.837 | 2082.578 | 2003.184 | 1898.452 | 1753.478 | 1540.994 | 1198.311
570 | 20001374 | Metal Loss | Metal Loss | 424.2 | 7.599 | 6.97 | 24.072 | 22.312 | E | Pitting | 2032-04-20 | 7.179576 | Leak | Active | 2274.062 | 2228.895 | 2176.544 | 2115.145 | 2041.913 | 1953.597 | 1844.671 | 1706.967 | 1526.776 | 1282.435 | 931.097
570 | 20001375 | Metal Loss | Metal Loss | 424.2 | 7.599 | 8.25 | 9.083 | 10.809 | E | Circumferential Slotting | 2032-02-27 | 7.033775 | Leak | Active | 2315.121 | 2296.353 | 2273.97 | 2246.812 | 2213.068 | 2170.278 | 2114.063 | 2036.931 | 1924.161 | 1744.91 | 1414.537
570 | 20001376 | Metal Loss | Metal Loss | 424.2 | 7.599 | 6.42 | 23.607 | 27.595 | E | Pitting | 2032-05-13 | 7.242225 | Leak | Active | 2278.031 | 2234.092 | 2183.156 | 2123.407 | 2052.129 | 1966.149 | 1860.074 | 1725.924 | 1550.302 | 1312.006 | 969.0591
570 | 20001377 | Metal Loss | Metal Loss | 424.2 | 7.599 | 5.53 | 20.849 | 21.509 | E | Pitting | 2032-06-19 | 7.343603 | Leak | Active | 2289.673 | 2251.266 | 2206.576 | 2153.924 | 2090.784 | 2014.143 | 1918.861 | 1797.194 | 1635.911 | 1413.359 | 1085.328
570 | 20001378 | Metal Loss | Metal Loss | 424.2 | 7.599 | 8.12 | 19.357 | 21.593 | E | Pitting | 2032-03-03 | 7.048583 | Leak | Active | 2283.732 | 2246.382 | 2202.651 | 2150.75 | 2087.964 | 2010.939 | 1913.915 | 1787.939 | 1617.232 | 1374.445 | 1000.413
570 | 20001379 | Metal Loss | Metal Loss | 424.3 | 7.699 | 7.27 | 20.235 | 16.529 | E | Pitting | 2032-04-07 | 7.145404 | Leak | Active | 2284.374 | 2245.955 | 2201.098 | 2148.036 | 2084.098 | 2006.035 | 1908.287 | 1782.332 | 1613.362 | 1376.373 | 1018.719
570 | 20001380 | Metal Loss | Metal Loss | 424.3 | 7.699 | 8.27 | 8.325 | 11.392 | E | Circumferential Slotting | 2032-02-26 | 7.031497 | Leak | Active | 2317.209 | 2299.709 | 2278.81 | 2253.415 | 2221.801 | 2181.618 | 2128.667 | 2055.711 | 1948.416 | 1776.306 | 1453.977
570 | 20001381 | Metal Loss | Metal Loss | 424.3 | 7.699 | 9.74 | 33.158 | 50.202 | E | General | 2031-12-27 | 6.864053 | Leak | Active | 2229.342 | 2166.194 | 2093.935 | 2010.44 | 1912.578 | 1796.983 | 1657.939 | 1487.506 | 1273.04 | 996.6877 | 625.9597
570 | 20001382 | Metal Loss | Metal Loss | 424.3 | 7.699 | 8.37 | 16.235 | 11.617 | E | Pitting | 2032-02-22 | 7.020106 | Leak | Active | 2292.912 | 2261.224 | 2223.894 | 2179.268 | 2124.81 | 2057.283 | 1971.076 | 1857.192 | 1699.24 | 1467.083 | 1091.034
570 | 20001383 | Metal Loss | Metal Loss | 424.3 | 7.699 | 9.97 | 17.262 | 81.949 | E | Circumferential Grooving | 2031-12-17 | 6.837854 | Leak | Active | 2283.838 | 2249.262 | 2208.508 | 2159.756 | 2100.217 | 2026.32 | 1931.865 | 1806.888 | 1633.177 | 1377.071 | 960.2227
570 | 20001384 | Metal Loss | Metal Loss | 424.3 | 7.699 | 9.27 | 16.788 | 12.105 | E | Pitting | 2032-01-15 | 6.917589 | Leak | Active | 2287.996 | 2254.747 | 2215.564 | 2168.702 | 2111.486 | 2040.495 | 1949.793 | 1829.847 | 1663.25 | 1417.891 | 1019.194
570 | 20001385 | Metal Loss | Metal Loss | 424.4 | 7.799 | 7.28 | 15.558 | 8.52 | E | Axial Slotting | 2032-04-07 | 7.144265 | Leak | Active | 2298.549 | 2268.71 | 2233.574 | 2191.591 | 2140.391 | 2076.955 | 1996.048 | 1889.302 | 1741.507 | 1524.815 | 1175.17
570 | 20001386 | Metal Loss | Metal Loss | 424.4 | 7.799 | 7.21 | 17.897 | 13.884 | E | Pitting | 2032-04-10 | 7.152238 | Leak | Active | 2291.736 | 2257.649 | 2217.683 | 2170.174 | 2112.59 | 2041.781 | 1952.322 | 1835.73 | 1676.939 | 1449.503 | 1095.401
570 | 20001387 | Metal Loss | Metal Loss | 424.4 | 7.799 | 10.75 | 23.394 | 46.406 | E | Pitting | 2031-11-15 | 6.749007 | Leak | Active | 2257.924 | 2211.125 | 2156.547 | 2092.073 | 2014.512 | 1920.006 | 1801.958 | 1650.321 | 1447.733 | 1165.194 | 742.2985
570 | 20001388 | Metal Loss | Metal Loss | 424.5 | 7.899 | 10.63 | 24.969 | 37.603 | E | Pitting | 2031-11-20 | 6.762675 | Leak | Active | 2252.667 | 2203.031 | 2145.325 | 2077.41 | 1996.068 | 1897.482 | 1775.143 | 1619.292 | 1413.32 | 1130.268 | 715.5122
570 | 20001389 | Metal Loss | Metal Loss | 424.5 | 7.899 | 6.87 | 25.424 | 24.801 | E | Pitting | 2032-04-24 | 7.190967 | Leak | Active | 2270.532 | 2223.038 | 2168.129 | 2103.92 | 2027.602 | 1935.948 | 1823.478 | 1682.189 | 1498.806 | 1252.808 | 904.3764
570 | 20001390 | Metal Loss | Metal Loss | 424.5 | 7.899 | 9.95 | 23.744 | 43.204 | E | Pitting | 2031-12-18 | 6.840132 | Leak | Active | 2260.606 | 2213.782 | 2159.269 | 2095.004 | 2017.881 | 1924.183 | 1807.568 | 1658.454 | 1460.429 | 1186.505 | 781.3288
570 | 20001391 | Metal Loss | Metal Loss | 424.5 | 7.899 | 11.76 | 14.63 | 31.335 | E | Circumferential Grooving | 2031-10-04 | 6.63396 | Leak | Active | 2287.494 | 2256.921 | 2220.597 | 2176.73 | 2122.534 | 2054.299 | 1965.478 | 1845.101 | 1672.143 | 1404.405 | 932.8019
570 | 20001392 | Metal Loss | Metal Loss | 424.6 | 8 | 8.19 | 8.946 | 12.499 | E | Circumferential Slotting | 2032-02-29 | 7.040609 | Leak | Active | 2315.624 | 2297.111 | 2275.027 | 2248.229 | 2214.926 | 2172.686 | 2117.178 | 2040.988 | 1929.533 | 1752.223 | 1424.952
570 | 20001393 | Metal Loss | Metal Loss | 424.6 | 8 | 7.52 | 13.567 | 11.319 | E | Pitting | 2032-03-28 | 7.116927 | Leak | Active | 2303.776 | 2277.432 | 2246.288 | 2208.904 | 2163.054 | 2105.848 | 2032.245 | 1934.011 | 1795.849 | 1588.628 | 1242.057
570 | 20001394 | Metal Loss | Metal Loss | 424.7 | 8.099 | 7.29 | 20.727 | 17.545 | E | Pitting | 2032-04-07 | 7.143126 | Leak | Active | 2282.782 | 2243.449 | 2197.564 | 2143.341 | 2078.083 | 1998.528 | 1899.092 | 1771.26 | 1600.295 | 1361.514 | 1003.36
570 | 20001395 | Metal Loss | Metal Loss | 424.8 | 8.199 | 7.87 | 18.103 | 20.928 | E | Pitting | 2032-03-13 | 7.07706 | Leak | Active | 2288.695 | 2253.831 | 2212.929 | 2164.275 | 2105.254 | 2032.604 | 1940.704 | 1820.735 | 1656.99 | 1421.742 | 1053.786
570 | 20001396 | Metal Loss | Metal Loss | 424.8 | 8.199 | 8.95 | 18.617 | 19.572 | E | Pitting | 2032-01-28 | 6.95404 | Leak | Active | 2282.944 | 2246.444 | 2203.597 | 2152.591 | 2090.662 | 2014.349 | 1917.683 | 1791.272 | 1618.327 | 1369.036 | 977.1512
570 | 20001397 | Metal Loss | Metal Loss | 425 | 8.399 | 12.8 | 23.131 | 52.423 | E | Circumferential Grooving | 2031-08-21 | 6.515497 | Leak | Active | 2248.694 | 2200.74 | 2144.628 | 2078.081 | 1997.649 | 1899.083 | 1775.09 | 1614.372 | 1397.082 | 1089.019 | 616.6521
570 | 20001398 | Metal Loss | Metal Loss | 425.1 | 8.5 | 7.12 | 27.356 | 21.498 | E | Pitting | 2032-04-14 | 7.16249 | Leak | Active | 2263.495 | 2212.427 | 2153.569 | 2084.99 | 2003.824 | 1906.841 | 1788.559 | 1641.098 | 1451.55 | 1200.504 | 851.0941
570 | 20001399 | Metal Loss | Metal Loss | 425.1 | 8.5 | 7.06 | 19.764 | 36.835 | E | Pitting | 2032-04-16 | 7.169325 | Leak | Active | 2286.65 | 2249.23 | 2205.514 | 2153.767 | 2091.364 | 2015.102 | 1919.494 | 1796.109 | 1630.253 | 1396.986 | 1043.514
570 | 20001400 | Metal Loss | Metal Loss | 425.1 | 8.5 | 7.23 | 16.927 | 18.031 | E | Pitting | 2032-04-09 | 7.14996 | Leak | Active | 2294.599 | 2262.281 | 2224.322 | 2179.104 | 2124.157 | 2056.38 | 1970.42 | 1857.825 | 1703.449 | 1480.239 | 1127.71
570 | 20001401 | Metal Loss | Metal Loss | 425.1 | 8.5 | 7.75 | 12.512 | 21.533 | E | Pitting | 2032-03-18 | 7.090728 | Leak | Active | 2306.289 | 2281.733 | 2252.639 | 2217.623 | 2174.537 | 2120.566 | 2050.769 | 1956.99 | 1823.863 | 1621.457 | 1275.391
570 | 20001402 | Metal Loss | Metal Loss | 425.2 | 8.599 | 7.15 | 10.205 | 14.957 | E | Pitting | 2032-04-12 | 7.159073 | Leak | Active | 2314.256 | 2293.988 | 2269.905 | 2240.818 | 2204.875 | 2159.611 | 2100.676 | 2020.775 | 1905.914 | 1727.975 | 1414.15
570 | 20001403 | Metal Loss | Metal Loss | 425.2 | 8.599 | 8.88 | 17.622 | 68.284 | E | Circumferential Grooving | 2032-01-31 | 6.962013 | Leak | Active | 2286.563 | 2251.979 | 2211.31 | 2162.794 | 2103.742 | 2030.75 | 1937.936 | 1815.954 | 1647.948 | 1403.469 | 1013.535
570 | 20001404 | Metal Loss | Metal Loss | 425.2 | 8.599 | 8.71 | 22.658 | 52.923 | E | Circumferential Grooving | 2032-02-07 | 6.981377 | Leak | Active | 2270.328 | 2226.452 | 2175.351 | 2115.081 | 2042.713 | 1954.735 | 1845.148 | 1704.878 | 1518.349 | 1259.854 | 876.4931
570 | 20001405 | Metal Loss | Metal Loss | 425.2 | 8.599 | 7.87 | 18.909 | 28.737 | E | Pitting | 2032-03-13 | 7.07706 | Leak | Active | 2286.14 | 2249.781 | 2207.19 | 2156.614 | 2095.391 | 2020.223 | 1925.441 | 1802.218 | 1634.953 | 1396.491 | 1027.8
570 | 20001406 | Metal Loss | Metal Loss | 425.2 | 8.599 | 9.33 | 11.872 | 17.249 | E | Pitting | 2032-01-13 | 6.910755 | Leak | Active | 2304.232 | 2280.111 | 2251.424 | 2216.741 | 2173.829 | 2119.703 | 2049.086 | 1953.084 | 1814.552 | 1598.705 | 1214.307
570 | 20001407 | Metal Loss | Metal Loss | 425.2 | 8.599 | 11.37 | 12.252 | 113.132 | E | Circumferential Grooving | 2031-10-20 | 6.678384 | Leak | Active | 2297.588 | 2271.791 | 2241.023 | 2203.694 | 2157.314 | 2098.502 | 2021.245 | 1915.25 | 1760.298 | 1514.043 | 1060.32
570 | 20001408 | Metal Loss | Metal Loss | 425.2 | 8.599 | 7.29 | 13.368 | 19.036 | E | Pitting | 2032-04-07 | 7.143126 | Leak | Active | 2304.993 | 2279.117 | 2248.527 | 2211.808 | 2166.775 | 2110.592 | 2038.306 | 1941.837 | 1806.166 | 1602.704 | 1262.482
570 | 20001409 | Metal Loss | Metal Loss | 425.3 | 8.699 | 8.5 | 23.932 | 28.702 | E | Pitting | 2032-02-16 | 7.005298 | Leak | Active | 2267.097 | 2221.043 | 2167.547 | 2104.645 | 2029.392 | 1938.309 | 1825.468 | 1682.018 | 1492.949 | 1234.077 | 856.7277
570 | 20001410 | Metal Loss | Metal Loss | 425.3 | 8.699 | 6.82 | 15.057 | 20.39 | E | Pitting | 2032-04-26 | 7.196662 | Leak | Active | 2301.441 | 2272.753 | 2238.965 | 2198.586 | 2149.327 | 2088.276 | 2010.379 | 1907.548 | 1765.068 | 1555.949 | 1217.965
570 | 20001411 | Metal Loss | Metal Loss | 425.3 | 8.699 | 10.39 | 14.672 | 37.121 | E | Circumferential Grooving | 2031-11-30 | 6.790013 | Leak | Active | 2291.687 | 2261.807 | 2226.391 | 2183.742 | 2131.233 | 2065.408 | 1980.196 | 1865.554 | 1702.518 | 1453.968 | 1027.135
570 | 20001412 | Metal Loss | Metal Loss | 425.3 | 8.699 | 10.05 | 12.918 | 37.418 | E | Circumferential Grooving | 2031-12-14 | 6.828742 | Leak | Active | 2298.841 | 2272.449 | 2241.081 | 2203.186 | 2156.346 | 2097.338 | 2020.469 | 1916.186 | 1766.142 | 1533.384 | 1121.935
570 | 20001413 | Metal Loss | Metal Loss | 425.3 | 8.699 | 9.42 | 23.78 | 50.997 | E | Circumferential Grooving | 2032-01-09 | 6.900503 | Leak | Active | 2263.099 | 2216.62 | 2162.55 | 2098.864 | 2022.518 | 1929.883 | 1814.771 | 1667.875 | 1473.303 | 1205.103 | 810.4046
570 | 20001414 | Metal Loss | Metal Loss | 425.3 | 8.699 | 6.85 | 23.663 | 36.835 | E | Pitting | 2032-04-25 | 7.193245 | Leak | Active | 2275.852 | 2231.504 | 2180.072 | 2119.711 | 2047.658 | 1960.68 | 1853.278 | 1717.3 | 1539.03 | 1296.676 | 946.9484
570 | 20001415 | Metal Loss | Metal Loss | 425.4 | 8.799 | 6.97 | 12.617 | 15.818 | E | Pitting | 2032-04-20 | 7.179576 | Leak | Active | 2307.992 | 2283.602 | 2254.746 | 2220.076 | 2177.507 | 2124.322 | 2055.771 | 1964.069 | 1834.682 | 1639.717 | 1311.19
570 | 20001417 | Metal Loss | Metal Loss | 425.4 | 8.799 | 8.83 | 11.137 | 14.147 | E | Pitting | 2032-02-02 | 6.967709 | Leak | Active | 2307.778 | 2285.203 | 2258.344 | 2225.853 | 2185.628 | 2134.851 | 2068.534 | 1978.257 | 1847.733 | 1643.768 | 1278.728
570 | 20001416 | Metal Loss | Metal Loss | 425.4 | 8.799 | 7.37 | 13.098 | 31.59 | E | Circumferential Grooving | 2032-04-03 | 7.134013 | Leak | Active | 2305.565 | 2280.135 | 2250.055 | 2213.922 | 2169.569 | 2114.175 | 2042.806 | 1947.39 | 1812.867 | 1610.394 | 1269.847
570 | 20001418 | Metal Loss | Metal Loss | 425.5 | 8.899 | 7.22 | 16.812 | 18.683 | E | Pitting | 2032-04-09 | 7.151099 | Leak | Active | 2294.98 | 2262.879 | 2225.167 | 2180.232 | 2125.616 | 2058.224 | 1972.716 | 1860.652 | 1706.891 | 1484.34 | 1132.296
570 | 20001419 | Metal Loss | Metal Loss | 425.5 | 8.899 | 8.35 | 10.51 | 8.458 | E | Axial Slotting | 2032-02-22 | 7.022384 | Leak | Active | 2310.777 | 2289.511 | 2264.202 | 2233.577 | 2195.649 | 2147.749 | 2085.153 | 1999.873 | 1876.437 | 1683.223 | 1336.425
570 | 20001420 | Metal Loss | Metal Loss | 425.5 | 8.899 | 9.41 | 19.136 | 36.522 | E | Pitting | 2032-01-09 | 6.901642 | Leak | Active | 2279.357 | 2241.578 | 2197.243 | 2144.485 | 2080.455 | 2001.596 | 1901.772 | 1771.339 | 1593.097 | 1336.583 | 934.3235
570 | 20001421 | Metal Loss | Metal Loss | 425.6 | 9 | 7.87 | 15.807 | 11.736 | E | Pitting | 2032-03-13 | 7.07706 | Leak | Active | 2295.91 | 2265.294 | 2229.227 | 2186.11 | 2133.491 | 2068.245 | 1984.946 | 1874.899 | 1722.261 | 1497.898 | 1134.428
570 | 20001422 | Metal Loss | Metal Loss | 425.6 | 9 | 7.89 | 11.924 | 14.598 | E | Pitting | 2032-03-13 | 7.074781 | Leak | Active | 2307.676 | 2284.106 | 2256.146 | 2222.444 | 2180.9 | 2128.741 | 2061.091 | 1969.847 | 1839.625 | 1640.059 | 1294.371
570 | 20001423 | Metal Loss | Metal Loss | 425.6 | 9 | 6.33 | 17.057 | 19.097 | E | Pitting | 2032-05-16 | 7.252477 | Leak | Active | 2297.275 | 2265.229 | 2227.646 | 2182.958 | 2128.776 | 2062.122 | 1977.871 | 1867.995 | 1718.222 | 1503.441 | 1168.429
570 | 20001424 | Metal Loss | Metal Loss | 425.6 | 9 | 6.81 | 19.34 | 21.24 | E | Pitting | 2032-04-26 | 7.197801 | Leak | Active | 2288.897 | 2252.41 | 2209.766 | 2159.263 | 2098.324 | 2023.798 | 1930.283 | 1809.461 | 1646.807 | 1417.568 | 1069.136
570 | 20001425 | Metal Loss | Metal Loss | 425.7 | 9.099 | 8.39 | 10.103 | 9.254 | E | Axial Slotting | 2032-02-21 | 7.017828 | Leak | Active | 2311.888 | 2291.316 | 2266.815 | 2237.141 | 2200.348 | 2153.818 | 2092.902 | 2009.709 | 1888.881 | 1698.764 | 1354.475
570 | 20001426 | Metal Loss | Metal Loss | 425.8 | 9.199 | 7.07 | 29.036 | 45.852 | E | Pitting | 2032-04-16 | 7.168185 | Leak | Active | 2258.825 | 2204.915 | 2142.965 | 2071.032 | 1986.24 | 1885.408 | 1763.142 | 1611.793 | 1418.987 | 1166.59 | 820.8088
570 | 20001427 | Metal Loss | Metal Loss | 425.8 | 9.199 | 9.93 | 21.427 | 20.291 | E | Pitting | 2031-12-19 | 6.842411 | Leak | Active | 2269.029 | 2226.557 | 2176.895 | 2118.047 | 2046.991 | 1960.021 | 1850.781 | 1709.46 | 1518.884 | 1249.655 | 839.0104
570 | 20001428 | Metal Loss | Metal Loss | 425.9 | 9.299 | 11.76 | 20.612 | 14.512 | E | Pitting | 2031-10-04 | 6.63396 | Leak | Active | 2263.927 | 2221.668 | 2172.046 | 2112.954 | 2041.177 | 1952.683 | 1840.516 | 1693.709 | 1492.637 | 1202.343 | 744.9031
570 | 20001429 | Metal Loss | Metal Loss | 426.1 | 9.5 | 7.59 | 19.465 | 18.383 | E | Pitting | 2032-03-25 | 7.108954 | Leak | Active | 2285.477 | 2248.268 | 2204.743 | 2153.144 | 2090.806 | 2014.457 | 1918.478 | 1794.182 | 1626.331 | 1388.748 | 1025.332
570 | 20001430 | Metal Loss | Metal Loss | 426.1 | 9.5 | 7.64 | 35.774 | 21.562 | E | Pitting | 2032-03-23 | 7.103258 | Leak | Active | 2235.806 | 2170.46 | 2096.164 | 2010.942 | 1911.903 | 1796.079 | 1658.398 | 1492.029 | 1286.334 | 1027.114 | 689.2903
570 | 20001431 | Metal Loss | Metal Loss | 426.1 | 9.5 | 7.66 | 18.206 | 16.429 | E | Pitting | 2032-03-22 | 7.10098 | Leak | Active | 2289.145 | 2254.218 | 2213.263 | 2164.574 | 2105.552 | 2032.963 | 1941.238 | 1821.662 | 1658.755 | 1425.315 | 1061.61
570 | 20001432 | Metal Loss | Metal Loss | 426.1 | 9.5 | 6.61 | 18.883 | 28.594 | E | Pitting | 2032-05-05 | 7.220583 | Leak | Active | 2291.006 | 2255.476 | 2213.928 | 2164.691 | 2105.235 | 2032.454 | 1941.022 | 1822.719 | 1663.143 | 1437.632 | 1093.496
570 | 20001433 | Metal Loss | Metal Loss | 426.1 | 9.5 | 8.85 | 23.128 | 19.079 | E | Pitting | 2032-02-02 | 6.96543 | Leak | Active | 2268.09 | 2223.245 | 2171.051 | 2109.542 | 2035.756 | 1946.157 | 1834.712 | 1692.321 | 1503.415 | 1242.464 | 857.2419
570 | 20001434 | Metal Loss | Metal Loss | 426.2 | 9.599 | 12.63 | 11.685 | 14.15 | E | Pitting | 2031-08-28 | 6.534861 | Leak | Active | 2296.348 | 2271.006 | 2240.68 | 2203.738 | 2157.61 | 2098.751 | 2020.8 | 1912.67 | 1752.081 | 1490.529 | 987.1417
570 | 20001435 | Metal Loss | Metal Loss | 426.2 | 9.599 | 9.02 | 22.588 | 25.95 | E | Pitting | 2032-01-26 | 6.946066 | Leak | Active | 2269.122 | 2225.147 | 2173.904 | 2113.427 | 2040.755 | 1952.326 | 1842.053 | 1700.704 | 1512.385 | 1250.743 | 861.2809
570 | 20001436 | Metal Loss | Metal Loss | 426.2 | 9.599 | 7.96 | 10.846 | 9.768 | E | Axial Slotting | 2032-03-10 | 7.066808 | Leak | Active | 2310.671 | 2288.975 | 2263.186 | 2232.028 | 2193.509 | 2144.974 | 2081.735 | 1995.915 | 1872.38 | 1680.618 | 1341.259
570 | 20001437 | Metal Loss | Metal Loss | 426.2 | 9.599 | 8.73 | 26.486 | 35.487 | E | Pitting | 2032-02-07 | 6.979099 | Leak | Active | 2257.495 | 2206.659 | 2147.866 | 2079.087 | 1997.3 | 1899.024 | 1778.345 | 1626.619 | 1429.476 | 1164.645 | 788.7979
570 | 20001438 | Metal Loss | Metal Loss | 426.2 | 9.599 | 7.82 | 11.62 | 19.563 | E | Pitting | 2032-03-15 | 7.082755 | Leak | Active | 2308.741 | 2285.742 | 2258.447 | 2225.529 | 2184.929 | 2133.917 | 2067.693 | 1978.258 | 1850.394 | 1653.927 | 1312.127
570 | 20001439 | Metal Loss | Metal Loss | 426.3 | 9.699 | 8.82 | 20.505 | 21.598 | E | Pitting | 2032-02-03 | 6.968848 | Leak | Active | 2277.081 | 2237.126 | 2190.397 | 2135.013 | 2068.122 | 1986.224 | 1883.313 | 1750.112 | 1570.365 | 1316.197 | 927.9873
570 | 20001440 | Metal Loss | Metal Loss | 426.4 | 9.799 | 6.21 | 25.453 | 35.854 | E | Pitting | 2032-05-21 | 7.266146 | Leak | Active | 2273.764 | 2226.716 | 2172.368 | 2108.876 | 2033.498 | 1943.097 | 1832.348 | 1693.512 | 1513.789 | 1273.542 | 934.8969
570 | 20001441 | Metal Loss | Metal Loss | 426.4 | 9.799 | 8.21 | 24.921 | 30.053 | E | Pitting | 2032-02-28 | 7.038331 | Leak | Active | 2265.316 | 2217.694 | 2162.496 | 2097.757 | 2020.54 | 1927.417 | 1812.559 | 1667.35 | 1477.334 | 1219.654 | 849.1094
570 | 20001442 | Metal Loss | Metal Loss | 426.4 | 9.799 | 11.92 | 16.281 | 11.725 | E | Pitting | 2031-09-27 | 6.615735 | Leak | Active | 2280.503 | 2246.607 | 2206.454 | 2158.135 | 2098.696 | 2024.259 | 1928.03 | 1798.795 | 1615.455 | 1336.97 | 861.5666
570 | 20001443 | Metal Loss | Metal Loss | 426.5 | 9.899 | 7.17 | 10.957 | 9.746 | E | Axial Slotting | 2032-04-12 | 7.156795 | Leak | Active | 2312.15 | 2290.582 | 2264.984 | 2234.113 | 2196.034 | 2148.187 | 2086.066 | 2002.162 | 1882.187 | 1697.797 | 1376.881
570 | 20001444 | Metal Loss | Metal Loss | 426.5 | 9.899 | 5.92 | 19.486 | 21.459 | E | Pitting | 2032-06-03 | 7.299179 | Leak | Active | 2291.898 | 2255.697 | 2213.449 | 2163.503 | 2103.362 | 2029.998 | 1938.229 | 1820.136 | 1661.993 | 1440.726 | 1107.979
570 | 20001445 | Metal Loss | Metal Loss | 426.5 | 9.899 | 7.86 | 20.381 | 25.578 | E | Pitting | 2032-03-14 | 7.078199 | Leak | Active | 2281.499 | 2242.423 | 2196.773 | 2142.738 | 2077.578 | 1997.95 | 1898.126 | 1769.308 | 1596.162 | 1352.668 | 983.7559
570 | 20001446 | Metal Loss | Metal Loss | 426.5 | 9.899 | 6.16 | 15.589 | 24.191 | E | Pitting | 2032-05-24 | 7.271841 | Leak | Active | 2301.952 | 2272.646 | 2238.197 | 2197.122 | 2147.154 | 2085.432 | 2007.016 | 1904.073 | 1762.503 | 1556.932 | 1230.131
570 | 20001447 | Metal Loss | Metal Loss | 426.6 | 10 | 8.61 | 14.259 | 18.925 | E | Pitting | 2032-02-12 | 6.992768 | Leak | Active | 2298.516 | 2270.364 | 2237.067 | 2197.073 | 2147.985 | 2086.684 | 2007.719 | 1902.168 | 1753.4 | 1529.581 | 1153.387
570 | 20001448 | Metal Loss | Metal Loss | 426.6 | 10 | 7.46 | 13.713 | 15.122 | E | Pitting | 2032-03-30 | 7.123762 | Leak | Active | 2303.51 | 2276.931 | 2245.522 | 2207.834 | 2161.635 | 2104.031 | 2029.974 | 1931.239 | 1792.573 | 1585.035 | 1239.108
570 | 20001449 | Metal Loss | Metal Loss | 426.7 | 10.1 | 8.19 | 19.624 | 21.53 | E | Pitting | 2032-02-29 | 7.040609 | Leak | Active | 2282.59 | 2244.698 | 2200.35 | 2147.741 | 2084.135 | 2006.157 | 1908.014 | 1780.724 | 1608.485 | 1364.009 | 988.4971
570 | 20001450 | Metal Loss | Metal Loss | 426.7 | 10.1 | 7.77 | 15.256 | 13.548 | E | Pitting | 2032-03-18 | 7.08845 | Leak | Active | 2297.933 | 2268.386 | 2233.547 | 2191.857 | 2140.919 | 2077.662 | 1996.751 | 1889.597 | 1740.475 | 1520.226 | 1160.736
570 | 20001451 | Metal Loss | Metal Loss | 426.7 | 10.1 | 6.59 | 19.695 | 23.987 | E | Pitting | 2032-05-06 | 7.222861 | Leak | Active | 2288.705 | 2251.709 | 2208.51 | 2157.407 | 2095.826 | 2020.636 | 1926.476 | 1805.129 | 1642.317 | 1413.915 | 1069.113
570 | 20001452 | Metal Loss | Metal Loss | 426.7 | 10.1 | 6.43 | 12.222 | 21.54 | E | Pitting | 2032-05-12 | 7.241086 | Leak | Active | 2310.441 | 2286.982 | 2259.234 | 2225.902 | 2184.988 | 2133.889 | 2068.056 | 1980.043 | 1855.961 | 1669.213 | 1355.141
570 | 20001453 | Metal Loss | Metal Loss | 426.8 | 10.2 | 6.63 | 20.362 | 19.542 | E | Pitting | 2032-05-04 | 7.218305 | Leak | Active | 2286.588 | 2248.354 | 2203.76 | 2151.077 | 2087.695 | 2010.456 | 1913.962 | 1789.989 | 1624.322 | 1393.197 | 1047.093
570 | 20001454 | Metal Loss | Metal Loss | 426.8 | 10.2 | 8.16 | 22.823 | 16.86 | E | Pitting | 2032-03-01 | 7.044026 | Leak | Active | 2272.338 | 2228.561 | 2177.628 | 2117.629 | 2045.688 | 1958.381 | 1849.863 | 1711.335 | 1527.769 | 1274.595 | 901.7009
570 | 20001455 | Metal Loss | Metal Loss | 426.9 | 10.3 | 6.3 | 23.514 | 20.538 | E | Pitting | 2032-05-18 | 7.255894 | Leak | Active | 2278.857 | 2235.169 | 2184.523 | 2125.114 | 2054.239 | 1968.744 | 1863.262 | 1729.859 | 1555.205 | 1318.207 | 977.0957
570 | 20001456 | Metal Loss | Metal Loss | 427 | 10.4 | 9.37 | 21.525 | 99.772 | E | Circumferential Grooving | 2032-01-11 | 6.906199 | Leak | Active | 2271.191 | 2228.94 | 2179.584 | 2121.165 | 2050.724 | 1964.647 | 1856.75 | 1717.531 | 1530.436 | 1267.382 | 868.9666
570 | 20001457 | Metal Loss | Metal Loss | 427 | 10.4 | 9.08 | 18.476 | 16.735 | E | Pitting | 2032-01-23 | 6.939232 | Leak | Active | 2282.924 | 2246.606 | 2203.954 | 2153.152 | 2091.431 | 2015.313 | 1918.8 | 1792.425 | 1619.232 | 1368.975 | 974.1116
570 | 20001458 | Metal Loss | Metal Loss | 427 | 10.4 | 8.2 | 23.961 | 40.938 | E | Pitting | 2032-02-29 | 7.03947 | Leak | Active | 2268.465 | 2222.585 | 2169.314 | 2106.708 | 2031.856 | 1941.323 | 1829.265 | 1686.968 | 1499.694 | 1243.778 | 871.7736
570 | 20001459 | Metal Loss | Metal Loss | 427.1 | 10.5 | 8.77 | 20.826 | 27.082 | E | Pitting | 2032-02-05 | 6.974543 | Leak | Active | 2276.212 | 2235.691 | 2188.334 | 2132.249 | 2064.575 | 1981.813 | 1877.966 | 1743.796 | 1563.178 | 1308.628 | 921.7433
570 | 20001460 | Metal Loss | Metal Loss | 427.1 | 10.5 | 6.13 | 13.773 | 21.582 | E | Pitting | 2032-05-25 | 7.275258 | Leak | Active | 2307.024 | 2280.973 | 2250.255 | 2213.492 | 2168.57 | 2112.778 | 2041.403 | 1946.859 | 1815.25 | 1620.791 | 1303.198
570 | 20001461 | Metal Loss | Metal Loss | 427.1 | 10.5 | 10.91 | 12.999 | 20.947 | E | Pitting | 2031-11-08 | 6.730781 | Leak | Active | 2296.149 | 2269.17 | 2237.062 | 2198.212 | 2150.097 | 2089.335 | 2009.934 | 1901.763 | 1745.205 | 1500.169 | 1060.438
570 | 20001462 | Metal Loss | Metal Loss | 427.1 | 10.5 | 7.94 | 15.784 | 16.994 | E | Pitting | 2032-03-10 | 7.069086 | Leak | Active | 2295.756 | 2265.144 | 2229.077 | 2185.951 | 2133.311 | 2068.02 | 1984.637 | 1874.432 | 1721.484 | 1496.475 | 1131.479
570 | 20001463 | Metal Loss | Metal Loss | 427.1 | 10.5 | 7.01 | 24.652 | 23.308 | E | Pitting | 2032-04-18 | 7.17502 | Leak | Active | 2272.131 | 2225.901 | 2172.369 | 2109.658 | 2034.963 | 1945.029 | 1834.328 | 1694.728 | 1512.639 | 1266.775 | 915.3507
570 | 20001464 | Metal Loss | Metal Loss | 427.1 | 10.5 | 9.29 | 8.281 | 8.458 | E | Pinhole | 2032-01-14 | 6.915311 | Leak | Active | 2315.452 | 2297.676 | 2276.406 | 2250.5 | 2218.158 | 2176.9 | 2122.275 | 2046.533 | 1934.113 | 1751.185 | 1399.715
570 | 20001465 | Metal Loss | Metal Loss | 427.2 | 10.6 | 7.83 | 16.365 | 18.02 | E | Pitting | 2032-03-15 | 7.081616 | Leak | Active | 2294.301 | 2262.678 | 2225.464 | 2181.031 | 2126.892 | 2059.887 | 1974.546 | 1862.151 | 1706.91 | 1480.089 | 1116.056
570 | 20001466 | Metal Loss | Metal Loss | 427.2 | 10.6 | 7.51 | 22.978 | 27.76 | E | Pitting | 2032-03-28 | 7.118066 | Leak | Active | 2274.856 | 2231.267 | 2180.61 | 2121.014 | 2049.67 | 1963.249 | 1856.082 | 1719.679 | 1539.617 | 1292.551 | 931.3244
570 | 20001467 | Metal Loss | Metal Loss | 427.3 | 10.7 | 7.56 | 17.179 | 14.218 | E | Pitting | 2032-03-26 | 7.112371 | Leak | Active | 2292.693 | 2259.722 | 2220.995 | 2174.859 | 2118.795 | 2049.636 | 1961.917 | 1847.009 | 1689.441 | 1461.577 | 1101.605
570 | 20001468 | Metal Loss | Metal Loss | 427.3 | 10.7 | 7.06 | 13.598 | 37.182 | E | Circumferential Grooving | 2032-04-16 | 7.169325 | Leak | Active | 2304.957 | 2278.777 | 2247.853 | 2210.766 | 2165.333 | 2108.728 | 2036.026 | 1939.224 | 1803.512 | 1600.919 | 1264.621
570 | 20001469 | Metal Loss | Metal Loss | 427.3 | 10.7 | 9.65 | 10.711 | 121.895 | E | Circumferential Grooving | 2031-12-30 | 6.874305 | Leak | Active | 2307.198 | 2285.036 | 2258.61 | 2226.56 | 2186.753 | 2136.302 | 2070.068 | 1979.272 | 1846.697 | 1636.388 | 1250.128
570 | 20001470 | Metal Loss | Metal Loss | 427.3 | 10.7 | 8.72 | 15.559 | 22.602 | E | Pitting | 2032-02-07 | 6.980238 | Leak | Active | 2293.961 | 2263.336 | 2227.194 | 2183.896 | 2130.923 | 2065.029 | 1980.57 | 1868.412 | 1711.744 | 1479.103 | 1096.158
570 | 20001471 | Metal Loss | Metal Loss | 427.4 | 10.8 | 10.57 | 14.831 | 56.042 | E | Circumferential Grooving | 2031-11-22 | 6.76951 | Leak | Active | 2290.545 | 2260.262 | 2224.367 | 2181.142 | 2127.924 | 2061.21 | 1974.848 | 1858.662 | 1693.429 | 1441.538 | 1008.981
570 | 20001472 | Metal Loss | Metal Loss | 427.4 | 10.8 | 8.35 | 13.258 | 227.996 | E | Circumferential Grooving | 2032-02-22 | 7.022384 | Leak | Active | 2302.423 | 2276.238 | 2245.225 | 2207.912 | 2162.024 | 2104.576 | 2030.34 | 1930.697 | 1789.445 | 1575.128 | 1209.933
570 | 40000025 | Metal Loss | Metal Loss Group | 427.4 | 10.8 | 11.64 | 23.83 | 76.7 | E | Circumferential Grooving | 2031-10-09 | 6.647629 | Leak | Active | 2251.769 | 2203.434 | 2147.043 | 2080.4 | 2000.188 | 1902.392 | 1780.141 | 1622.951 | 1412.679 | 1118.911 | 678.0893
570 | 20001475 | Metal Loss | Metal Loss | 427.5 | 10.9 | 8 | 11.673 | 17.245 | E | Pitting | 2032-03-08 | 7.062252 | Leak | Active | 2308.149 | 2284.977 | 2257.473 | 2224.294 | 2183.359 | 2131.908 | 2065.079 | 1974.769 | 1845.536 | 1646.697 | 1299.987
570 | 20001476 | Metal Loss | Metal Loss | 427.5 | 10.9 | 7.57 | 15.178 | 19.845 | E | Pitting | 2032-03-26 | 7.111232 | Leak | Active | 2298.791 | 2269.493 | 2234.954 | 2193.63 | 2143.153 | 2080.486 | 2000.36 | 1894.299 | 1746.797 | 1529.152 | 1174.454
570 | 20001477 | Metal Loss | Metal Loss | 427.5 | 10.9 | 6.82 | 13.864 | 14.757 | E | Pitting | 2032-04-26 | 7.196662 | Leak | Active | 2304.861 | 2278.32 | 2246.995 | 2209.466 | 2163.546 | 2106.421 | 2033.19 | 1935.927 | 1800.033 | 1598.171 | 1265.712
570 | 20001478 | Metal Loss | Metal Loss | 427.5 | 10.9 | 9.68 | 24.522 | 47.539 | E | Pitting | 2031-12-29 | 6.870887 | Leak | Active | 2259.2 | 2211.153 | 2155.317 | 2089.632 | 2011.004 | 1915.768 | 1797.68 | 1647.394 | 1449.037 | 1176.926 | 779.201
570 | 20001479 | Metal Loss | Metal Loss | 427.5 | 10.9 | 6.85 | 9.159 | 15.311 | E | Circumferential Slotting | 2032-04-25 | 7.193245 | Leak | Active | 2317.642 | 2299.244 | 2277.357 | 2250.884 | 2218.115 | 2176.758 | 2122.759 | 2049.276 | 1943.085 | 1777.271 | 1480.887
570 | 20001480 | Metal Loss | Metal Loss | 427.6 | 11 | 6.49 | 16.336 | 23.207 | E | Pitting | 2032-05-10 | 7.234252 | Leak | Active | 2298.8 | 2267.972 | 2231.763 | 2188.631 | 2136.223 | 2071.582 | 1989.605 | 1882.239 | 1735.052 | 1522.279 | 1186.333
570 | 20001481 | Metal Loss | Metal Loss | 427.6 | 11 | 6.99 | 24.01 | 21.134 | E | Pitting | 2032-04-19 | 7.177298 | Leak | Active | 2274.152 | 2229.081 | 2176.834 | 2115.548 | 2042.437 | 1954.247 | 1845.446 | 1707.853 | 1527.728 | 1283.33 | 931.6203
570 | 20001482 | Metal Loss | Metal Loss | 427.6 | 11 | 7.6 | 24.081 | 27.252 | E | Pitting | 2032-03-25 | 7.107815 | Leak | Active | 2270.998 | 2225.35 | 2172.4 | 2110.243 | 2036.027 | 1946.411 | 1835.708 | 1695.483 | 1511.529 | 1261.24 | 899.6372
570 | 20001483 | Metal Loss | Metal Loss | 427.6 | 11 | 8.64 | 22.634 | 53.747 | E | Circumferential Grooving | 2032-02-10 | 6.989351 | Leak | Active | 2270.733 | 2226.953 | 2175.966 | 2115.833 | 2043.635 | 1955.871 | 1846.561 | 1706.665 | 1520.662 | 1262.955 | 880.8887
570 | 20001484 | Metal Loss | Metal Loss | 427.6 | 11 | 7.55 | 22.812 | 40.814 | E | Pitting | 2032-03-27 | 7.11351 | Leak | Active | 2275.189 | 2231.872 | 2181.514 | 2122.245 | 2051.258 | 1965.219 | 1858.447 | 1722.423 | 1542.648 | 1295.58 | 933.5217
570 | 20001485 | Metal Loss | Metal Loss | 427.7 | 11.1 | 7.66 | 15.056 | 10.028 | E | Pitting | 2032-03-22 | 7.10098 | Leak | Active | 2298.886 | 2269.763 | 2235.419 | 2194.312 | 2144.072 | 2081.66 | 2001.797 | 1895.973 | 1748.59 | 1530.674 | 1174.385
570 | 20001486 | Metal Loss | Metal Loss | 427.7 | 11.1 | 8.34 | 28.197 | 28.656 | E | Pitting | 2032-02-23 | 7.023523 | Leak | Active | 2254.118 | 2200.594 | 2138.91 | 2067.045 | 1981.999 | 1880.393 | 1756.492 | 1602.055 | 1403.589 | 1140.813 | 775.2374
570 | 20001487 | Metal Loss | Metal Loss | 427.8 | 11.2 | 7.84 | 20.321 | 19.376 | E | Pitting | 2032-03-15 | 7.080477 | Leak | Active | 2281.773 | 2242.821 | 2197.312 | 2143.439 | 2078.467 | 1999.057 | 1899.489 | 1770.972 | 1598.181 | 1355.087 | 986.5605
570 | 20001488 | Metal Loss | Metal Loss | 427.9 | 11.3 | 7.67 | 23.037 | 28.735 | E | Pitting | 2032-03-22 | 7.099841 | Leak | Active | 2273.931 | 2230.119 | 2179.198 | 2119.285 | 2047.551 | 1960.645 | 1852.853 | 1715.619 | 1534.4 | 1285.635 | 921.6904
570 | 20001489 | Metal Loss | Metal Loss | 428.1 | 11.5 | 9.05 | 10.268 | 18.079 | E | Pitting | 2032-01-24 | 6.942649 | Leak | Active | 2309.951 | 2288.827 | 2263.646 | 2233.116 | 2195.214 | 2147.203 | 2084.216 | 1997.952 | 1872.164 | 1673.029 | 1308.591
570 | 20001490 | Metal Loss | Metal Loss | 428.1 | 11.5 | 6.97 | 11.477 | 14.561 | E | Pitting | 2032-04-20 | 7.179576 | Leak | Active | 2311.174 | 2288.785 | 2262.246 | 2230.284 | 2190.93 | 2141.59 | 2077.709 | 1991.749 | 1869.468 | 1682.978 | 1362.509
570 | 20001491 | Metal Loss | Metal Loss | 428.3 | 11.7 | 7.41 | 14.636 | 13.911 | E | Pitting | 2032-04-02 | 7.129457 | Leak | Active | 2300.909 | 2272.682 | 2239.382 | 2199.508 | 2150.749 | 2090.139 | 2012.519 | 1909.557 | 1765.953 | 1553.181 | 1204.158
570 | 20001492 | Metal Loss | Metal Loss | 428.4 | 11.8 | 8.42 | 25.284 | 19.215 | E | Pitting | 2032-02-20 | 7.014411 | Leak | Active | 2263.069 | 2214.631 | 2158.509 | 2092.718 | 2014.289 | 1919.766 | 1803.277 | 1656.154 | 1463.882 | 1203.596 | 830.2125
570 | 20001493 | Metal Loss | Metal Loss | 428.5 | 11.9 | 8.29 | 39.215 | 32.912 | E | General | 2032-02-25 | 7.029219 | Leak | Active | 2221.386 | 2150.261 | 2069.782 | 1977.972 | 1871.946 | 1748.857 | 1603.793 | 1430.294 | 1218.45 | 955.5872 | 619.7114
570 | 20001494 | Metal Loss | Metal Loss | 428.5 | 11.9 | 7.41 | 18.201 | 17.08 | E | Pitting | 2032-04-02 | 7.129457 | Leak | Active | 2290.08 | 2255.314 | 2214.563 | 2166.135 | 2107.46 | 2035.341 | 1944.279 | 1825.684 | 1664.325 | 1433.526 | 1074.926
570 | 20001495 | Metal Loss | Metal Loss | 428.6 | 12 | 10.46 | 27.18 | 40.48 | E | Pitting | 2031-11-27 | 6.78204 | Leak | Active | 2245.507 | 2191.982 | 2130.028 | 2057.482 | 1971.117 | 1867.197 | 1739.377 | 1578.34 | 1368.544 | 1085.723 | 682.3796
570 | 20001496 | Metal Loss | Metal Loss | 428.7 | 12.1 | 8.22 | 23.794 | 17.602 | E | Pitting | 2032-02-28 | 7.037192 | Leak | Active | 2268.909 | 2223.317 | 2170.363 | 2108.106 | 2033.636 | 1943.516 | 1831.894 | 1690.03 | 1503.119 | 1247.321 | 874.7048
570 | 20001497 | Metal Loss | Metal Loss | 428.7 | 12.1 | 7.13 | 16.045 | 30.525 | E | Pitting | 2032-04-13 | 7.161351 | Leak | Active | 2297.574 | 2266.927 | 2230.878 | 2187.862 | 2135.483 | 2070.712 | 1988.304 | 1879.921 | 1730.499 | 1512.757 | 1164.72
570 | 20001498 | Metal Loss | Metal Loss | 428.8 | 12.2 | 12.86 | 32.952 | 18.313 | E | Pitting | 2031-08-19 | 6.508662 | Leak | Active | 2208.612 | 2142.778 | 2067.167 | 1979.428 | 1876.079 | 1753.288 | 1604.55 | 1420.669 | 1186.799 | 881.2839 | 463.9023
570 | 20001499 | Metal Loss | Metal Loss | 428.8 | 12.2 | 8.64 | 15.484 | 11.351 | E | Pitting | 2032-02-10 | 6.989351 | Leak | Active | 2294.463 | 2264.022 | 2228.097 | 2185.058 | 2132.401 | 2066.899 | 1982.939 | 1871.441 | 1715.686 | 1484.384 | 1103.602
570 | 20001500 | Metal Loss | Metal Loss | 428.8 | 12.2 | 8.7 | 10.102 | 10.886 | E | Pitting | 2032-02-08 | 6.982517 | Leak | Active | 2311.221 | 2290.528 | 2265.87 | 2235.986 | 2198.904 | 2151.96 | 2090.423 | 2006.235 | 1883.659 | 1690.06 | 1337.178
570 | 20001501 | Metal Loss | Metal Loss | 429.2 | 12.6 | 9.24 | 23.591 | 29.072 | E | Pitting | 2032-01-16 | 6.921007 | Leak | Active | 2264.635 | 2218.643 | 2165.133 | 2102.097 | 2026.518 | 1934.796 | 1820.792 | 1675.264 | 1482.427 | 1216.476 | 824.7831
570 | 20001502 | Metal Loss | Metal Loss | 429.3 | 12.7 | 11.28 | 16.501 | 19.594 | E | Pitting | 2031-10-24 | 6.688636 | Leak | Active | 2281.929 | 2248.004 | 2207.875 | 2159.67 | 2100.497 | 2026.59 | 1931.367 | 1804.051 | 1624.541 | 1354.328 | 899.7651
570 | 20001503 | Metal Loss | Metal Loss | 429.3 | 12.7 | 6.25 | 33.161 | 21.472 | E | Pitting | 2032-05-20 | 7.261589 | Leak | Active | 2252.295 | 2192.293 | 2123.876 | 2045.14 | 1953.289 | 1845.392 | 1716.459 | 1559.67 | 1364.308 | 1115.697 | 787.592
570 | 20001504 | Metal Loss | Metal Loss | 429.4 | 12.8 | 6.69 | 28.736 | 36.815 | E | Pitting | 2032-05-01 | 7.21147 | Leak | Active | 2261.859 | 2208.77 | 2147.757 | 2076.905 | 1993.375 | 1894.029 | 1773.542 | 1624.362 | 1434.264 | 1185.319 | 844.0975
570 | 20001505 | Metal Loss | Metal Loss | 429.4 | 12.8 | 9.05 | 18.053 | 83.381 | E | Circumferential Grooving | 2032-01-24 | 6.942649 | Leak | Active | 2284.478 | 2248.977 | 2207.253 | 2157.511 | 2097.014 | 2022.309 | 1927.43 | 1802.931 | 1631.823 | 1383.576 | 989.4591
570 | 20001506 | Metal Loss | Metal Loss | 429.4 | 12.8 | 5.63 | 33.188 | 28.649 | E | Pitting | 2032-06-15 | 7.332212 | Leak | Active | 2256.189 | 2196.679 | 2128.868 | 2050.886 | 1959.994 | 1853.332 | 1726.026 | 1571.439 | 1379.164 | 1135.027 | 813.7609
570 | 20001507 | Metal Loss | Metal Loss | 429.4 | 12.8 | 6.77 | 24.038 | 21.451 | E | Pitting | 2032-04-28 | 7.202358 | Leak | Active | 2275.12 | 2230.16 | 2178.058 | 2116.965 | 2044.117 | 1956.291 | 1848.011 | 1711.188 | 1532.26 | 1289.829 | 941.6368
570 | 20001508 | Metal Loss | Metal Loss | 429.5 | 12.9 | 8.89 | 18.775 | 15.264 | E | Pitting | 2032-01-31 | 6.960874 | Leak | Active | 2282.641 | 2245.883 | 2202.749 | 2151.425 | 2089.143 | 2012.447 | 1915.377 | 1788.573 | 1615.343 | 1366.148 | 975.6206
570 | 20001509 | Metal Loss | Metal Loss | 429.5 | 12.9 | 9.16 | 19.219 | 62.393 | E | Circumferential Grooving | 2032-01-20 | 6.930119 | Leak | Active | 2280.066 | 2242.296 | 2197.995 | 2145.308 | 2081.413 | 2002.791 | 1903.379 | 1773.674 | 1596.773 | 1342.886 | 946.3981
570 | 20001510 | Metal Loss | Metal Loss | 429.6 | 13 | 10.21 | 32.992 | 60.555 | E | General | 2031-12-07 | 6.810517 | Leak | Active | 2226.721 | 2163.403 | 2090.893 | 2007.033 | 1908.64 | 1792.277 | 1652.105 | 1479.982 | 1262.91 | 982.4079 | 604.7062
570 | 20001511 | Metal Loss | Metal Loss | 429.6 | 13 | 10.26 | 13.931 | 27.002 | E | Pitting | 2031-12-05 | 6.804821 | Leak | Active | 2294.716 | 2266.313 | 2232.607 | 2191.961 | 2141.832 | 2078.856 | 1997.11 | 1886.734 | 1728.972 | 1486.659 | 1065.37
570 | 20001512 | Metal Loss | Metal Loss | 429.6 | 13 | 9.18 | 18.335 | 15.746 | E | Pitting | 2032-01-19 | 6.927841 | Leak | Active | 2283.024 | 2246.909 | 2204.476 | 2153.912 | 2092.442 | 2016.581 | 1920.306 | 1794.095 | 1620.855 | 1369.973 | 972.7802
570 | 20001513 | Metal Loss | Metal Loss | 429.6 | 13 | 8.24 | 27.227 | 18.797 | E | Pitting | 2032-02-27 | 7.034914 | Leak | Active | 2257.766 | 2206.019 | 2146.287 | 2076.566 | 1993.875 | 1894.824 | 1773.657 | 1622.034 | 1426.213 | 1165.243 | 798.9257
570 | 20001514 | Metal Loss | Metal Loss | 429.7 | 13.1 | 7.27 | 11.615 | 17.918 | E | Pitting | 2032-04-07 | 7.145404 | Leak | Active | 2310.077 | 2287.321 | 2260.34 | 2227.836 | 2187.798 | 2137.577 | 2072.516 | 1984.898 | 1860.119 | 1669.502 | 1341.046
570 | 20001515 | Metal Loss | Metal Loss | 429.7 | 13.1 | 7.62 | 17.506 | 19.506 | E | Pitting | 2032-03-24 | 7.105536 | Leak | Active | 2291.47 | 2257.86 | 2218.403 | 2171.425 | 2114.38 | 2044.072 | 1954.995 | 1838.474 | 1679.001 | 1449.007 | 1087.166
570 | 20001516 | Metal Loss | Metal Loss | 429.7 | 13.1 | 10.33 | 18.598 | 29.443 | E | Pitting | 2031-12-02 | 6.796848 | Leak | Active | 2277.635 | 2240.27 | 2196.317 | 2143.864 | 2079.989 | 2000.989 | 1900.461 | 1768.217 | 1585.844 | 1319.972 | 894.726
570 | 20001517 | Metal Loss | Metal Loss | 429.7 | 13.1 | 9.84 | 14.871 | 10.513 | E | Pitting | 2031-12-22 | 6.852662 | Leak | Active | 2292.714 | 2262.761 | 2227.304 | 2184.67 | 2132.278 | 2066.749 | 1982.169 | 1868.82 | 1708.484 | 1465.987 | 1054.907
570 | 20001518 | Metal Loss | Metal Loss | 429.7 | 13.1 | 7.32 | 11.585 | 13.302 | E | Pitting | 2032-04-05 | 7.139709 | Leak | Active | 2310.043 | 2287.318 | 2260.37 | 2227.902 | 2187.9 | 2137.711 | 2072.672 | 1985.048 | 1860.188 | 1669.286 | 1339.877
570 | 20001519 | Metal Loss | Metal Loss | 429.7 | 13.1 | 7.33 | 26.533 | 36.9 | E | Pitting | 2032-04-05 | 7.13857 | Leak | Active | 2264.835 | 2215.036 | 2157.542 | 2090.422 | 2010.798 | 1915.394 | 1798.651 | 1652.507 | 1463.665 | 1211.829 | 858.0074
570 | 20001520 | Metal Loss | Metal Loss | 429.7 | 13.1 | 10.12 | 31.705 | 176.701 | E | General | 2031-12-11 | 6.820768 | Leak | Active | 2231.681 | 2170.587 | 2100.475 | 2019.187 | 1923.537 | 1810.032 | 1672.743 | 1503.321 | 1288.323 | 1008.276 | 627.1696
570 | 20001521 | Metal Loss | Metal Loss | 429.7 | 13.1 | 8.63 | 14.158 | 21.536 | E | Pitting | 2032-02-11 | 6.99049 | Leak | Active | 2298.781 | 2270.805 | 2237.709 | 2197.946 | 2149.128 | 2088.139 | 2009.538 | 1904.405 | 1756.093 | 1532.669 | 1156.347
570 | 20001522 | Metal Loss | Metal Loss | 429.8 | 13.2 | 8.01 | 17.125 | 36.904 | E | Circumferential Grooving | 2032-03-08 | 7.061113 | Leak | Active | 2291.293 | 2258.159 | 2219.211 | 2172.769 | 2116.272 | 2046.485 | 1957.821 | 1841.421 | 1681.339 | 1448.878 | 1079.302
570 | 20001523 | Metal Loss | Metal Loss | 429.8 | 13.2 | 7.89 | 11.515 | 18.107 | E | Pitting | 2032-03-13 | 7.074781 | Leak | Active | 2308.88 | 2286.036 | 2258.918 | 2226.202 | 2185.833 | 2135.083 | 2069.154 | 1980.034 | 1852.458 | 1656.054 | 1313.268
570 | 20001524 | Metal Loss | Metal Loss | 429.9 | 13.3 | 8.36 | 27.768 | 21.62 | E | Pitting | 2032-02-22 | 7.021245 | Leak | Active | 2255.373 | 2202.58 | 2141.69 | 2070.686 | 1986.568 | 1885.943 | 1763.05 | 1609.577 | 1411.872 | 1149.275 | 782.3677
570 | 20001525 | Metal Loss | Metal Loss | 430.2 | 13.6 | 13.99 | 26.76 | 86.151 | E | Circumferential Grooving | 2031-07-03 | 6.379947 | Leak | Active | 2226.688 | 2170.777 | 2105.718 | 2029.066 | 1937.144 | 1825.563 | 1686.838 | 1509.691 | 1274.851 | 950.771 | 473.0439
570 | 20001526 | Metal Loss | Metal Loss | 430.2 | 13.6 | 7.07 | 15.856 | 12.144 | E | Pitting | 2032-04-16 | 7.168185 | Leak | Active | 2298.328 | 2268.058 | 2232.444 | 2189.934 | 2138.154 | 2074.096 | 1992.549 | 1885.223 | 1737.116 | 1520.996 | 1174.823
570 | 20001527 | Metal Loss | Metal Loss | 430.2 | 13.6 | 7.31 | 30.238 | 27.563 | E | Pitting | 2032-04-06 | 7.140848 | Leak | Active | 2253.896 | 2197.758 | 2133.364 | 2058.748 | 1971.006 | 1866.967 | 1741.245 | 1586.276 | 1389.9 | 1134.582 | 787.9816
570 | 20001528 | Metal Loss | Metal Loss | 430.2 | 13.6 | 8.75 | 9.866 | 9.544 | E | Pinhole | 2032-02-06 | 6.976821 | Leak | Active | 2311.819 | 2291.519 | 2267.316 | 2237.966 | 2201.522 | 2155.342 | 2094.737 | 2011.693 | 1890.513 | 1698.465 | 1346.328
570 | 20001529 | Metal Loss | Metal Loss | 430.4 | 13.8 | 9.79 | 44.527 | 59.545 | E | General | 2031-12-25 | 6.858358 | Leak | Active | 2194.296 | 2114.274 | 2024.326 | 1922.484 | 1805.88 | 1671.846 | 1515.699 | 1331.472 | 1110.179 | 841.0237 | 505.5674
570 | 20001530 | Metal Loss | Metal Loss | 430.6 | 14 | 7.07 | 15.997 | 14.261 | E | Pitting | 2032-04-16 | 7.168185 | Leak | Active | 2297.91 | 2267.383 | 2231.476 | 2188.629 | 2136.457 | 2071.941 | 1989.859 | 1881.906 | 1733.079 | 1516.21 | 1169.582
570 | 20001531 | Metal Loss | Metal Loss | 430.7 | 14.1 | 8.34 | 10.196 | 16.191 | E | Pitting | 2032-02-23 | 7.023523 | Leak | Active | 2311.724 | 2291.01 | 2266.345 | 2236.482 | 2199.468 | 2152.68 | 2091.461 | 2007.92 | 1886.721 | 1696.339 | 1352.565
570 | 20001532 | Metal Loss | Metal Loss | 430.7 | 14.1 | 8.38 | 16.608 | 19.701 | E | Pitting | 2032-02-21 | 7.018967 | Leak | Active | 2291.673 | 2259.285 | 2221.156 | 2175.61 | 2120.083 | 2051.312 | 1963.648 | 1848.063 | 1688.173 | 1454.051 | 1077.034
570 | 20001533 | Metal Loss | Metal Loss | 430.7 | 14.1 | 7.94 | 23.612 | 21.283 | E | Pitting | 2032-03-10 | 7.069086 | Leak | Active | 2270.84 | 2225.787 | 2173.46 | 2111.943 | 2038.36 | 1949.318 | 1839.036 | 1698.885 | 1514.247 | 1261.589 | 893.6064
570 | 20001534 | Metal Loss | Metal Loss | 430.7 | 14.1 | 8.94 | 13.399 | 17.233 | E | Pitting | 2032-01-29 | 6.955179 | Leak | Active | 2300.335 | 2273.602 | 2241.918 | 2203.764 | 2156.794 | 2097.915 | 2021.704 | 1919.185 | 1773.416 | 1551.252 | 1169.901
570 | 20001535 | Metal Loss | Metal Loss | 431 | 14.4 | 8.77 | 25.088 | 27.061 | E | Pitting | 2032-02-05 | 6.974543 | Leak | Active | 2261.916 | 2213.556 | 2157.481 | 2091.683 | 2013.161 | 1918.401 | 1801.431 | 1653.405 | 1459.452 | 1195.981 | 816.1924
570 | 20001536 | Metal Loss | Metal Loss | 431.2 | 14.6 | 7.87 | 15.233 | 12.562 | E | Pitting | 2032-03-13 | 7.07706 | Leak | Active | 2297.693 | 2268.134 | 2233.276 | 2191.553 | 2140.559 | 2077.211 | 1996.148 | 1888.731 | 1739.126 | 1517.913 | 1156.21
570 | 20001537 | Metal Loss | Metal Loss | 431.3 | 14.7 | 6.38 | 18.788 | 21.238 | E | Pitting | 2032-05-14 | 7.246781 | Leak | Active | 2292.142 | 2256.924 | 2215.748 | 2166.96 | 2108.058 | 2035.975 | 1945.449 | 1828.365 | 1670.52 | 1447.624 | 1107.856
570 | 20001538 | Metal Loss | Metal Loss | 431.4 | 14.8 | 9.15 | 16.796 | 55.079 | E | Circumferential Grooving | 2032-01-20 | 6.931258 | Leak | Active | 2288.388 | 2255.196 | 2216.088 | 2169.326 | 2112.248 | 2041.455 | 1951.044 | 1831.553 | 1665.72 | 1421.761 | 1026.041
570 | 20001539 | Metal Loss | Metal Loss | 431.5 | 14.9 | 9.33 | 18.151 | 64.101 | E | Circumferential Grooving | 2032-01-13 | 6.910755 | Leak | Active | 2283.088 | 2247.225 | 2205.066 | 2154.792 | 2093.626 | 2018.064 | 1922.049 | 1795.975 | 1622.546 | 1370.613 | 969.8631
570 | 20001540 | Metal Loss | Metal Loss | 431.5 | 14.9 | 8.69 | 15.457 | 18.428 | E | Pitting | 2032-02-08 | 6.983656 | Leak | Active | 2294.391 | 2263.973 | 2228.07 | 2185.051 | 2132.408 | 2066.91 | 1982.931 | 1871.364 | 1715.433 | 1483.698 | 1101.749
570 | 20001541 | Metal Loss | Metal Loss | 431.5 | 14.9 | 8.07 | 32.686 | 42.639 | E | General | 2032-03-05 | 7.054278 | Leak | Active | 2241.883 | 2181.038 | 2111.478 | 2031.187 | 1937.195 | 1826.333 | 1693.212 | 1530.38 | 1326.012 | 1063.542 | 712.968
570 | 20001542 | Metal Loss | Metal Loss | 431.6 | 15 | 8.2 | 16.572 | 16.427 | E | Pitting | 2032-02-29 | 7.03947 | Leak | Active | 2292.401 | 2260.184 | 2222.264 | 2176.979 | 2121.786 | 2053.455 | 1966.39 | 1851.664 | 1693.091 | 1461.165 | 1088.353
570 | 20001543 | Metal Loss | Metal Loss | 431.8 | 15.2 | 7.34 | 17.266 | 18.107 | E | Pitting | 2032-04-04 | 7.13743 | Leak | Active | 2293.192 | 2260.189 | 2221.442 | 2175.309 | 2119.287 | 2050.239 | 1962.752 | 1848.303 | 1691.653 | 1465.699 | 1110.146
570 | 20001544 | Metal Loss | Metal Loss | 431.8 | 15.2 | 9.41 | 23.179 | 53.132 | E | Circumferential Grooving | 2032-01-09 | 6.901642 | Leak | Active | 2265.24 | 2219.879 | 2167.051 | 2104.747 | 2029.94 | 1939.004 | 1825.744 | 1680.788 | 1488.056 | 1221.019 | 825.1046
570 | 20001545 | Metal Loss | Metal Loss | 431.9 | 15.3 | 8.26 | 11.568 | 21.578 | E | Pitting | 2032-02-26 | 7.032636 | Leak | Active | 2307.831 | 2284.733 | 2257.299 | 2224.182 | 2183.284 | 2131.822 | 2064.882 | 1974.248 | 1844.201 | 1643.299 | 1290.627
570 | 20001546 | Metal Loss | Metal Loss | 431.9 | 15.3 | 8.27 | 15.586 | 26.523 | E | Pitting | 2032-02-26 | 7.031497 | Leak | Active | 2295.32 | 2264.894 | 2229.012 | 2186.065 | 2133.578 | 2068.377 | 1984.945 | 1874.396 | 1720.44 | 1492.82 | 1120.702
570 | 20001547 | Metal Loss | Metal Loss | 432 | 15.4 | 9.52 | 17.218 | 14.893 | E | Pitting | 2032-01-05 | 6.889113 | Leak | Active | 2285.624 | 2251.41 | 2211.106 | 2162.929 | 2104.142 | 2031.258 | 1938.223 | 1815.344 | 1644.96 | 1394.623 | 989.361
570 | 20001548 | Metal Loss | Metal Loss | 432 | 15.4 | 7.25 | 38.821 | 28.664 | E | Pitting | 2032-04-08 | 7.147682 | Leak | Active | 2230.311 | 2160.759 | 2082.083 | 1992.36 | 1888.786 | 1768.598 | 1627.03 | 1457.819 | 1251.368 | 995.44 | 668.8146
570 | 20001549 | Metal Loss | Metal Loss | 432 | 15.4 | 7.87 | 21.66 | 19.439 | E | Pitting | 2032-03-13 | 7.07706 | Leak | Active | 2277.383 | 2235.944 | 2187.648 | 2130.636 | 2062.112 | 1978.705 | 1874.655 | 1741.22 | 1563.335 | 1315.98 | 947.3346
570 | 20001550 | Metal Loss | Metal Loss | 432.2 | 15.6 | 7.41 | 13.446 | 27.293 | E | Circumferential Grooving | 2032-04-02 | 7.129457 | Leak | Active | 2304.437 | 2278.363 | 2247.539 | 2210.536 | 2165.151 | 2108.522 | 2035.654 | 1938.392 | 1801.575 | 1596.327 | 1252.934
570 | 20001551 | Metal Loss | Metal Loss | 432.2 | 15.6 | 8.97 | 15.459 | 9.482 | E | Axial Slotting | 2032-01-28 | 6.951762 | Leak | Active | 2293.485 | 2262.909 | 2226.803 | 2183.518 | 2130.516 | 2064.52 | 1979.819 | 1867.147 | 1709.394 | 1474.348 | 1085.363
570 | 20001552 | Metal Loss | Metal Loss | 432.3 | 15.7 | 7.38 | 12.272 | 13.022 | E | Pitting | 2032-04-03 | 7.132874 | Leak | Active | 2307.933 | 2283.971 | 2255.586 | 2221.43 | 2179.416 | 2126.805 | 2058.797 | 1967.473 | 1837.938 | 1641.226 | 1305.55
570 | 20001553 | Metal Loss | Metal Loss | 432.4 | 15.8 | 7.49 | 21.2 | 25.602 | E | Pitting | 2032-03-29 | 7.120344 | Leak | Active | 2280.476 | 2240.143 | 2193.118 | 2137.587 | 2070.811 | 1989.486 | 1887.964 | 1757.655 | 1583.738 | 1341.521 | 979.7048
570 | 20001554 | Metal Loss | Metal Loss | 432.4 | 15.8 | 19 | 13.04 | 28.73 | E | Circumferential Grooving | 2030-12-06 | 5.809272 | Leak | Active | 2271.218 | 2239.472 | 2201.115 | 2153.845 | 2093.958 | 2016.12 | 1910.496 | 1758.977 | 1522.519 | 1105.065 | 165.7996
570 | 20001555 | Metal Loss | Metal Loss | 432.4 | 15.8 | 6.56 | 17.898 | 21.477 | E | Pitting | 2032-05-07 | 7.226278 | Leak | Active | 2294.06 | 2260.354 | 2220.872 | 2173.99 | 2117.242 | 2047.573 | 1959.732 | 1845.545 | 1690.568 | 1469.667 | 1128.23
570 | 20001556 | Metal Loss | Metal Loss | 432.4 | 15.8 | 7.1 | 33.182 | 21.506 | E | Pitting | 2032-04-14 | 7.164768 | Leak | Active | 2246.748 | 2185.967 | 2116.606 | 2036.709 | 1943.404 | 1833.662 | 1702.327 | 1542.331 | 1342.53 | 1087.556 | 749.8227
570 | 20001557 | Metal Loss | Metal Loss | 432.4 | 15.8 | 8.31 | 24.947 | 34.604 | E | Pitting | 2032-02-24 | 7.02694 | Leak | Active | 2264.726 | 2216.979 | 2161.633 | 2096.715 | 2019.275 | 1925.872 | 1810.65 | 1664.953 | 1474.249 | 1215.551 | 843.3658
570 | 20001558 | Metal Loss | Metal Loss | 432.5 | 15.9 | 6.52 | 20.255 | 18.943 | E | Pitting | 2032-05-09 | 7.230834 | Leak | Active | 2287.345 | 2249.376 | 2205.089 | 2152.767 | 2089.815 | 2013.093 | 1917.238 | 1794.071 | 1629.455 | 1399.75 | 1055.666
570 | 20001559 | Metal Loss | Metal Loss | 432.5 | 15.9 | 7.9 | 18.247 | 24.869 | E | Pitting | 2032-03-12 | 7.073642 | Leak | Active | 2288.128 | 2252.978 | 2211.751 | 2162.722 | 2103.265 | 2030.107 | 1937.608 | 1816.931 | 1652.357 | 1416.191 | 1047.445
570 | 20001560 | Metal Loss | Metal Loss | 432.5 | 15.9 | 13.78 | 21.642 | 19.654 | E | Pitting | 2031-07-12 | 6.403868 | Leak | Active | 2250.226 | 2204.379 | 2150.495 | 2086.255 | 2008.123 | 1911.638 | 1789.093 | 1628.282 | 1407.251 | 1086.543 | 577.3063
570 | 20001561 | Metal Loss | Metal Loss | 432.5 | 15.9 | 8.46 | 15.542 | 15.488 | E | Pitting | 2032-02-18 | 7.009854 | Leak | Active | 2294.852 | 2264.403 | 2228.481 | 2185.467 | 2132.868 | 2067.485 | 1983.75 | 1872.677 | 1717.759 | 1488.217 | 1111.674
570 | 20001562 | Metal Loss | Metal Loss | 432.6 | 16 | 8.11 | 28.892 | 39.725 | E | Pitting | 2032-03-03 | 7.049722 | Leak | Active | 2253.252 | 2198.72 | 2135.968 | 2062.985 | 1976.79 | 1874.058 | 1749.147 | 1594.007 | 1395.536 | 1134.298 | 773.7564
570 | 20001563 | Metal Loss | Metal Loss | 432.6 | 16 | 7.88 | 21.38 | 13.759 | E | Pitting | 2032-03-13 | 7.075921 | Leak | Active | 2278.232 | 2237.301 | 2189.57 | 2133.193 | 2065.38 | 1982.765 | 1879.591 | 1747.092 | 1570.132 | 1323.445 | 954.4523
570 | 20001564 | Metal Loss | Metal Loss | 432.6 | 16 | 8.84 | 9.998 | 8.458 | E | Pinhole | 2032-02-02 | 6.96657 | Leak | Active | 2311.23 | 2290.664 | 2266.147 | 2236.418 | 2199.505 | 2152.738 | 2091.371 | 2007.302 | 1884.662 | 1690.389 | 1334.454
570 | 20001565 | Metal Loss | Metal Loss | 432.6 | 16 | 7.3 | 21.736 | 21.862 | E | Pitting | 2032-04-06 | 7.141987 | Leak | Active | 2279.639 | 2238.456 | 2190.5 | 2133.951 | 2066.067 | 1983.565 | 1880.837 | 1749.407 | 1574.738 | 1332.879 | 974.6175
570 | 20001566 | Metal Loss | Metal Loss | 432.6 | 16 | 7.48 | 25.047 | 33.514 | E | Pitting | 2032-03-30 | 7.121483 | Leak | Active | 2268.598 | 2221.31 | 2166.561 | 2102.433 | 2026.065 | 1934.136 | 1821.009 | 1678.396 | 1492.455 | 1241.53 | 883.1509
570 | 20001567 | Metal Loss | Metal Loss | 432.7 | 16.1 | 7.03 | 21.724 | 28.717 | E | Pitting | 2032-04-17 | 7.172742 | Leak | Active | 2280.851 | 2239.875 | 2192.176 | 2135.952 | 2068.49 | 1986.546 | 1884.585 | 1754.251 | 1581.237 | 1342.043 | 988.5242
570 | 20001568 | Metal Loss | Metal Loss | 432.7 | 16.1 | 8.18 | 32.949 | 21.546 | E | Pitting | 2032-02-29 | 7.041748 | Leak | Active | 2240.374 | 2179.003 | 2108.865 | 2027.937 | 1933.241 | 1821.606 | 1687.639 | 1523.894 | 1318.571 | 1055.182 | 703.9251
570 | 20001569 | Metal Loss | Metal Loss | 432.7 | 16.1 | 17.15 | 18.048 | 10.786 | E | Pitting | 2031-02-21 | 6.02 | Leak | Active | 2251.928 | 2210.747 | 2161.712 | 2102.337 | 2028.742 | 1935.703 | 1813.96 | 1647.805 | 1406.707 | 1027.881 | 343.5094
570 | 20001570 | Metal Loss | Metal Loss | 432.8 | 16.2 | 7.53 | 14.223 | 21.572 | E | Pitting | 2032-03-28 | 7.115788 | Leak | Active | 2301.792 | 2274.255 | 2241.739 | 2202.76 | 2155.034 | 2095.609 | 2019.348 | 1917.914 | 1775.915 | 1564.384 | 1214.427
570 | 20001571 | Metal Loss | Metal Loss | 432.8 | 16.2 | 11.56 | 10.521 | 14.179 | E | Pitting | 2031-10-12 | 6.656742 | Leak | Active | 2303.362 | 2280.717 | 2253.613 | 2220.588 | 2179.34 | 2126.689 | 2056.927 | 1960.095 | 1816.157 | 1581.388 | 1128.377
570 | 20001572 | Metal Loss | Metal Loss | 432.8 | 16.2 | 8.42 | 19.087 | 18.502 | E | Pitting | 2032-02-20 | 7.014411 | Leak | Active | 2283.433 | 2246.393 | 2202.983 | 2151.408 | 2088.933 | 2012.168 | 1915.277 | 1789.151 | 1617.656 | 1372.581 | 992.3181
570 | 20001573 | Metal Loss | Metal Loss | 432.8 | 16.2 | 9.18 | 25.71 | 55.882 | E | Circumferential Grooving | 2032-01-19 | 6.927841 | Leak | Active | 2257.687 | 2207.877 | 2150.157 | 2082.48 | 2001.784 | 1904.503 | 1784.574 | 1633.047 | 1434.913 | 1166.501 | 781.0815
570 | 20001574 | Metal Loss | Metal Loss | 432.9 | 16.3 | 8.8 | 29.859 | 21.311 | E | Pitting | 2032-02-04 | 6.971126 | Leak | Active | 2246.094 | 2189.315 | 2124.036 | 2048.196 | 1958.74 | 1852.279 | 1723.067 | 1562.937 | 1358.651 | 1090.727 | 722.752
570 | 20001575 | Metal Loss | Metal Loss | 432.9 | 16.3 | 8.27 | 18.986 | 45.966 | E | Circumferential Grooving | 2032-02-26 | 7.031497 | Leak | Active | 2284.348 | 2247.592 | 2204.518 | 2153.341 | 2091.353 | 2015.19 | 1919.063 | 1793.943 | 1623.833 | 1380.773 | 1003.72
570 | 20001576 | Metal Loss | Metal Loss | 432.9 | 16.3 | 8.37 | 40.766 | 45.96 | E | General | 2032-02-22 | 7.020106 | Leak | Active | 2216.467 | 2143.036 | 2060.135 | 1965.808 | 1857.199 | 1731.542 | 1584.046 | 1408.474 | 1195.325 | 932.7012 | 600.0862
570 | 20001577 | Metal Loss | Metal Loss | 432.9 | 16.3 | 7.04 | 19.863 | 21.536 | E | Pitting | 2032-04-17 | 7.171603 | Leak | Active | 2286.43 | 2248.842 | 2204.938 | 2152.982 | 2090.344 | 2013.823 | 1917.932 | 1794.25 | 1628.119 | 1394.701 | 1041.529
570 | 20001578 | Metal Loss | Metal Loss | 432.9 | 16.3 | 9.19 | 11.245 | 8.458 | E | Axial Slotting | 2032-01-18 | 6.926702 | Leak | Active | 2306.582 | 2283.658 | 2256.371 | 2223.346 | 2182.434 | 2130.748 | 2063.175 | 1971.061 | 1837.621 | 1628.485 | 1252.304
570 | 20001579 | Metal Loss | Metal Loss | 433 | 16.4 | 8.05 | 14.707 | 15.783 | E | Pitting | 2032-03-06 | 7.056556 | Leak | Active | 2298.775 | 2270.088 | 2236.216 | 2195.614 | 2145.903 | 2084.013 | 2004.596 | 1898.978 | 1751.149 | 1530.993 | 1166.921
570 | 20001580 | Metal Loss | Metal Loss | 433 | 16.4 | 6.52 | 25.167 | 21.491 | E | Pitting | 2032-05-09 | 7.230834 | Leak | Active | 2273.037 | 2226.26 | 2172.177 | 2108.932 | 2033.756 | 1943.469 | 1832.667 | 1693.465 | 1512.77 | 1270.344 | 926.9049
570 | 20001581 | Metal Loss | Metal Loss | 433.1 | 16.5 | 6.37 | 24.145 | 21.457 | E | Pitting | 2032-05-15 | 7.247921 | Leak | Active | 2276.715 | 2231.855 | 2179.905 | 2119.038 | 2046.528 | 1959.209 | 1851.702 | 1716.089 | 1539.137 | 1300.091 | 958.1762
570 | 20001582 | Metal Loss | Metal Loss | 433.1 | 16.5 | 6.55 | 13.225 | 16.358 | E | Pitting | 2032-05-07 | 7.227417 | Leak | Active | 2307.391 | 2282.115 | 2252.262 | 2216.468 | 2172.628 | 2118.024 | 2047.918 | 1954.616 | 1823.896 | 1628.941 | 1305.811
570 | 20001583 | Metal Loss | Metal Loss | 433.1 | 16.5 | 6.85 | 24.329 | 33.756 | E | Pitting | 2032-04-25 | 7.193245 | Leak | Active | 2273.874 | 2228.337 | 2175.588 | 2113.767 | 2040.093 | 1951.334 | 1841.995 | 1703.981 | 1523.741 | 1279.976 | 930.7563
570 | 20001584 | Metal Loss | Metal Loss | 433.3 | 16.7 | 12.67 | 17.785 | 9.455 | E | Axial Slotting | 2031-08-27 | 6.530305 | Leak | Active | 2271.603 | 2234.247 | 2190.072 | 2137.026 | 2071.939 | 1990.689 | 1886.077 | 1746.333 | 1549.543 | 1253.856 | 757.8889
570 | 20001585 | Metal Loss | Metal Loss | 433.4 | 16.8 | 18.07 | 11.311 | 11.759 | E | Pitting | 2031-01-14 | 5.915205 | Leak | Active | 2283.025 | 2255.539 | 2222.27 | 2181.177 | 2128.972 | 2060.874 | 1968.022 | 1833.922 | 1622.497 | 1242.699 | 356.2976
570 | 20001586 | Metal Loss | Metal Loss | 433.4 | 16.8 | 8.46 | 14.222 | 28.446 | E | Circumferential Grooving | 2032-02-18 | 7.009854 | Leak | Active | 2299.077 | 2271.071 | 2237.952 | 2198.179 | 2149.376 | 2088.45 | 2009.998 | 1905.189 | 1757.572 | 1535.719 | 1163.462
570 | 20001587 | Metal Loss | Metal Loss | 433.5 | 16.9 | 9.55 | 24.468 | 27.141 | E | Pitting | 2032-01-04 | 6.885695 | Leak | Active | 2260.051 | 2212.205 | 2156.608 | 2091.208 | 2012.929 | 1918.126 | 1800.591 | 1651.036 | 1453.686 | 1183.039 | 787.623
570 | 20001588 | Metal Loss | Metal Loss | 433.5 | 16.9 | 9.33 | 29.637 | 62.534 | E | Circumferential Grooving | 2032-01-13 | 6.910755 | Leak | Active | 2243.612 | 2186.749 | 2121.311 | 2045.197 | 1955.299 | 1848.142 | 1717.837 | 1555.974 | 1348.865 | 1076.196 | 699.7595
570 | 20001589 | Metal Loss | Metal Loss | 433.5 | 16.9 | 8.97 | 24.789 | 27.911 | E | Pitting | 2032-01-28 | 6.951762 | Leak | Active | 2261.896 | 2213.921 | 2158.247 | 2092.86 | 2014.74 | 1920.34 | 1803.625 | 1655.621 | 1461.184 | 1196.122 | 812.135
570 | 20001590 | Metal Loss | Metal Loss | 433.5 | 16.9 | 8.39 | 13.389 | 14.957 | E | Pitting | 2032-02-21 | 7.017828 | Leak | Active | 2301.904 | 2275.46 | 2244.146 | 2206.479 | 2160.166 | 2102.205 | 2027.335 | 1926.891 | 1784.604 | 1568.944 | 1202.085
570 | 20001591 | Metal Loss | Metal Loss | 433.6 | 17 | 6.73 | 19.167 | 46.001 | E | Circumferential Grooving | 2032-04-30 | 7.206914 | Leak | Active | 2289.716 | 2253.595 | 2211.37 | 2161.351 | 2100.979 | 2027.121 | 1934.404 | 1814.549 | 1653.081 | 1425.285 | 1078.54
570 | 20001592 | Metal Loss | Metal Loss | 433.6 | 17 | 9.81 | 23.086 | 91.103 | E | Circumferential Grooving | 2031-12-24 | 6.856079 | Leak | Active | 2263.643 | 2218.15 | 2165.131 | 2102.549 | 2027.336 | 1935.795 | 1821.614 | 1675.206 | 1480.066 | 1208.791 | 804.6521
570 | 20001593 | Metal Loss | Metal Loss | 433.6 | 17 | 7.9 | 19.447 | 37.654 | E | Pitting | 2032-03-12 | 7.073642 | Leak | Active | 2284.312 | 2246.937 | 2203.198 | 2151.315 | 2088.595 | 2011.714 | 1914.97 | 1789.522 | 1619.827 | 1379.064 | 1009.487
570 | 20001594 | Metal Loss | Metal Loss | 433.7 | 17.1 | 13.55 | 16.148 | 14.295 | E | Pitting | 2031-07-21 | 6.430066 | Leak | Active | 2275.182 | 2240.507 | 2199.308 | 2149.553 | 2088.08 | 2010.677 | 1909.916 | 1773.342 | 1577.087 | 1273.222 | 737.7986
570 | 20001595 | Metal Loss | Metal Loss | 433.8 | 17.2 | 8.49 | 19.449 | 14.889 | E | Pitting | 2032-02-17 | 7.006437 | Leak | Active | 2281.963 | 2244.202 | 2199.973 | 2147.458 | 2083.898 | 2005.877 | 1907.521 | 1779.691 | 1606.244 | 1359.111 | 977.3458
570 | 20001596 | Metal Loss | Metal Loss | 433.8 | 17.2 | 8.88 | 19.11 | 66.785 | E | Circumferential Grooving | 2032-01-31 | 6.962013 | Leak | Active | 2281.549 | 2244.167 | 2200.331 | 2148.209 | 2085.018 | 2007.289 | 1909.049 | 1780.946 | 1606.361 | 1356.062 | 965.8001
570 | 20001597 | Metal Loss | Metal Loss | 433.9 | 17.3 | 7.93 | 16.534 | 28.095 | E | Pitting | 2032-03-11 | 7.070225 | Leak | Active | 2293.436 | 2261.444 | 2223.801 | 2178.865 | 2124.125 | 2056.395 | 1970.16 | 1856.64 | 1699.938 | 1471.183 | 1104.537
570 | 20001598 | Metal Loss | Metal Loss | 434 | 17.4 | 15.76 | 14.887 | 21.761 | E | Pitting | 2031-04-20 | 6.178331 | Leak | Active | 2272.965 | 2239.42 | 2199.304 | 2150.477 | 2089.567 | 2011.945 | 1909.31 | 1767.254 | 1556.952 | 1216.138 | 566.0838
570 | 20001599 | Metal Loss | Metal Loss | 434 | 17.4 | 8.34 | 28.746 | 29.954 | E | Pitting | 2032-02-23 | 7.023523 | Leak | Active | 2252.375 | 2197.901 | 2135.183 | 2062.195 | 1975.934 | 1873.037 | 1747.801 | 1592.064 | 1392.518 | 1129.331 | 765.0983
570 | 20001600 | Metal Loss | Metal Loss | 434 | 17.4 | 9.41 | 15.196 | 20.045 | E | Pitting | 2032-01-09 | 6.901642 | Leak | Active | 2292.959 | 2262.632 | 2226.777 | 2183.733 | 2130.936 | 2065.054 | 1980.272 | 1867.095 | 1707.863 | 1468.932 | 1069.033
570 | 20001601 | Metal Loss | Metal Loss | 434 | 17.4 | 8.24 | 21.016 | 14.529 | E | Pitting | 2032-02-27 | 7.034914 | Leak | Active | 2277.854 | 2237.346 | 2190.055 | 2134.12 | 2066.73 | 1984.468 | 1881.483 | 1748.817 | 1570.91 | 1321.513 | 945.4098
570 | 20001602 | Metal Loss | Metal Loss | 434.1 | 17.5 | 9.2 | 41.432 | 23.486 | E | Pitting | 2032-01-18 | 6.925563 | Leak | Active | 2207.974 | 2132.777 | 2047.909 | 1951.376 | 1840.27 | 1711.784 | 1561.046 | 1381.728 | 1164.194 | 896.4128 | 557.6564
570 | 20001603 | Metal Loss | Metal Loss | 434.2 | 17.6 | 9.35 | 15.807 | 21.472 | E | Pitting | 2032-01-12 | 6.908477 | Leak | Active | 2291.074 | 2259.629 | 2222.5 | 2177.991 | 2123.494 | 2055.642 | 1968.567 | 1852.754 | 1690.634 | 1449.145 | 1049.671
570 | 20001604 | Metal Loss | Metal Loss | 434.3 | 17.7 | 8.7 | 17.95 | 29.657 | E | Pitting | 2032-02-08 | 6.982517 | Leak | Active | 2286.128 | 2251.039 | 2209.812 | 2160.683 | 2100.958 | 2027.25 | 1933.704 | 1811.069 | 1642.733 | 1398.941 | 1012.948
570 | 20001605 | Metal Loss | Metal Loss | 434.3 | 17.7 | 8.39 | 25.967 | 25.888 | E | Pitting | 2032-02-21 | 7.017828 | Leak | Active | 2261.006 | 2211.368 | 2153.931 | 2086.697 | 2006.689 | 1910.466 | 1792.185 | 1643.277 | 1449.471 | 1188.539 | 817.076
570 | 20001606 | Metal Loss | Metal Loss | 434.4 | 17.8 | 12.99 | 48.37 | 46.697 | E | General | 2031-08-13 | 6.493854 | Leak | Active | 2153.935 | 2065.551 | 1966.503 | 1854.737 | 1727.262 | 1581.377 | 1412.285 | 1213.971 | 977.4352 | 692.1801 | 340.3539
570 | 20001607 | Metal Loss | Metal Loss | 434.5 | 17.9 | 6.68 | 14.864 | 27.049 | E | Pitting | 2032-05-02 | 7.212609 | Leak | Active | 2302.415 | 2274.147 | 2240.849 | 2201.05 | 2152.49 | 2092.291 | 2015.46 | 1913.999 | 1773.348 | 1566.766 | 1232.515
570 | 20001609 | Metal Loss | Metal Loss | 434.5 | 17.9 | 9.74 | 14.322 | 16.41 | E | Pitting | 2031-12-27 | 6.864053 | Leak | Active | 2294.92 | 2266.057 | 2231.86 | 2190.699 | 2140.054 | 2076.612 | 1994.564 | 1884.321 | 1727.814 | 1489.843 | 1082.921
570 | 20001608 | Metal Loss | Metal Loss | 434.5 | 17.9 | 6.9 | 17.412 | 21.535 | E | Pitting | 2032-04-23 | 7.18755 | Leak | Active | 2294.287 | 2261.27 | 2222.543 | 2176.483 | 2120.622 | 2051.88 | 1964.953 | 1851.526 | 1696.8 | 1474.693 | 1127.723
570 | 20001610 | Metal Loss | Metal Loss | 434.6 | 18 | 8.45 | 22.963 | 20.943 | E | Pitting | 2032-02-18 | 7.010993 | Leak | Active | 2270.528 | 2226.283 | 2174.798 | 2114.14 | 2041.398 | 1953.1 | 1843.322 | 1703.141 | 1517.307 | 1260.861 | 882.8421
570 | 20001611 | Metal Loss | Metal Loss | 434.7 | 18.1 | 9.01 | 28.064 | 37.937 | E | Pitting | 2032-01-26 | 6.947205 | Leak | Active | 2250.722 | 2196.866 | 2134.737 | 2062.269 | 1976.39 | 1873.619 | 1748.05 | 1591.148 | 1388.884 | 1119.984 | 743.7947
570 | 20001612 | Metal Loss | Metal Loss | 434.7 | 18.1 | 9.08 | 31.186 | 42.056 | E | General | 2032-01-23 | 6.939232 | Leak | Active | 2240.079 | 2180.805 | 2112.797 | 2033.968 | 1941.238 | 1831.236 | 1698.24 | 1534.199 | 1326.164 | 1055.407 | 687.3469
580 | 20001613 | Metal Loss | Metal Loss | 434.8 | 0 | 17.48 | 19.674 | 38.606 | E | Pitting | 2031-02-08 | 5.982411 | Leak | Active | 2242.018 | 2197.134 | 2143.848 | 2079.56 | 2000.225 | 1900.484 | 1770.891 | 1595.69 | 1344.827 | 958.4971 | 283.8588
580 | 20001614 | Metal Loss | Metal Loss | 434.9 | 0.099 | 6.89 | 25.599 | 34.776 | E | Pitting | 2032-04-23 | 7.188689 | Leak | Active | 2269.913 | 2222.096 | 2166.828 | 2102.222 | 2025.461 | 1933.319 | 1820.313 | 1678.453 | 1494.495 | 1248.02 | 899.4901
580 | 20001615 | Metal Loss | Metal Loss | 435 | 0.199 | 8.22 | 28.49 | 36.218 | E | Pitting | 2032-02-28 | 7.037192 | Leak | Active | 2253.877 | 2199.946 | 2137.833 | 2065.523 | 1980.027 | 1877.992 | 1753.727 | 1599.082 | 1400.744 | 1138.824 | 775.7307
580 | 20001616 | Metal Loss | Metal Loss | 435.2 | 0.399 | 7.69 | 13.83 | 15.646 | E | Pitting | 2032-03-21 | 7.097563 | Leak | Active | 2302.514 | 2275.611 | 2243.813 | 2205.652 | 2158.863 | 2100.506 | 2025.453 | 1925.344 | 1784.655 | 1573.888 | 1222.042
580 | 20001617 | Metal Loss | Metal Loss | 435.3 | 0.5 | 8.51 | 13.248 | 17.589 | E | Pitting | 2032-02-16 | 7.004159 | Leak | Active | 2302.013 | 2275.769 | 2244.677 | 2207.256 | 2161.217 | 2103.551 | 2028.985 | 1928.813 | 1786.643 | 1570.558 | 1201.299
580 | 20001618 | Metal Loss | Metal Loss | 435.3 | 0.5 | 6.49 | 25.656 | 20.8 | E | Pitting | 2032-05-10 | 7.234252 | Leak | Active | 2271.776 | 2224.162 | 2169.161 | 2104.909 | 2028.63 | 1937.153 | 1825.091 | 1684.617 | 1502.786 | 1259.747 | 917.2107
580 | 20001619 | Metal Loss | Metal Loss | 435.5 | 0.699 | 8.89 | 25.713 | 18.672 | E | Pitting | 2032-01-31 | 6.960874 | Leak | Active | 2259.207 | 2209.625 | 2152.19 | 2084.875 | 2004.652 | 1907.999 | 1788.932 | 1638.631 | 1442.334 | 1176.83 | 796.4245
580 | 20001620 | Metal Loss | Metal Loss | 435.5 | 0.699 | 9.57 | 13.965 | 20.273 | E | Pitting | 2032-01-03 | 6.883417 | Leak | Active | 2296.647 | 2268.542 | 2235.232 | 2195.121 | 2145.74 | 2083.838 | 2003.713 | 1895.927 | 1742.663 | 1509.066 | 1108.061
580 | 20001621 | Metal Loss | Metal Loss | 435.5 | 0.699 | 8.15 | 23.71 | 9.466 | E | Axial Slotting | 2032-03-02 | 7.045166 | Leak | Active | 2269.518 | 2224.131 | 2171.412 | 2109.426 | 2035.274 | 1945.53 | 1834.357 | 1693.042 | 1506.814 | 1251.879 | 880.3654
580 | 20001622 | Metal Loss | Metal Loss | 435.5 | 0.699 | 6.04 | 16.648 | 25.035 | E | Pitting | 2032-05-29 | 7.28551 | Leak | Active | 2299.392 | 2268.245 | 2231.706 | 2188.243 | 2135.524 | 2070.635 | 1988.562 | 1881.436 | 1735.246 | 1525.271 | 1196.969
580 | 20001623 | Metal Loss | Metal Loss | 435.6 | 0.8 | 7.91 | 15.392 | 15.279 | E | Pitting | 2032-03-12 | 7.072503 | Leak | Active | 2297.074 | 2267.202 | 2231.981 | 2189.835 | 2138.342 | 2074.399 | 1992.616 | 1884.316 | 1733.616 | 1511.073 | 1147.933
580 | 20001624 | Metal Loss | Metal Loss | 435.6 | 0.8 | 6.98 | 20.988 | 20.039 | E | Pitting | 2032-04-19 | 7.178437 | Leak | Active | 2283.283 | 2243.68 | 2197.521 | 2143.031 | 2077.534 | 1997.807 | 1898.342 | 1770.776 | 1600.696 | 1364.16 | 1011.56
580 | 20001625 | Metal Loss | Metal Loss | 435.7 | 0.899 | 8.46 | 12.675 | 14.65 | E | Pitting | 2032-02-18 | 7.009854 | Leak | Active | 2303.939 | 2278.762 | 2248.905 | 2212.932 | 2168.613 | 2113.007 | 2040.949 | 1943.868 | 1805.534 | 1594.033 | 1229.088
580 | 20001626 | Metal Loss | Metal Loss | 435.8 | 1 | 5.52 | 17.672 | 21.488 | E | Pitting | 2032-06-19 | 7.344742 | Leak | Active | 2298.341 | 2265.641 | 2227.377 | 2182 | 2127.156 | 2059.949 | 1975.409 | 1865.836 | 1717.705 | 1507.715 | 1185.78
580 | 20001627 | Metal Loss | Metal Loss | 438.8 | 4 | 7.86 | 37.496 | 29.97 | E | Pitting | 2032-03-14 | 7.078199 | Leak | Active | 2229.402 | 2161.232 | 2083.918 | 1995.491 | 1893.067 | 1773.746 | 1632.552 | 1462.862 | 1254.451 | 993.967 | 658.0614
580 | 20001628 | Metal Loss | Metal Loss | 439.7 | 4.899 | 7.07 | 16.198 | 13.663 | E | Pitting | 2032-04-16 | 7.168185 | Leak | Active | 2297.314 | 2266.42 | 2230.094 | 2186.766 | 2134.036 | 2068.872 | 1986.029 | 1877.188 | 1727.345 | 1509.426 | 1162.176
580 | 40000026 | Metal Loss | Metal Loss Group | 448.4 | 13.6 | 20.95 | 24.438 | 44.667 | E | Pitting | 2030-09-16 | 5.587152 | Leak | Active | 2196.629 | 2138.404 | 2069.631 | 1987.157 | 1886.128 | 1760.269 | 1598.637 | 1383.455 | 1081.84 | 631.7158 | 0
580 | 20001631 | Metal Loss | Metal Loss | 448.5 | 13.7 | 8.93 | 19.699 | 15.183 | E | Pitting | 2032-01-29 | 6.956318 | Leak | Active | 2279.353 | 2240.833 | 2195.707 | 2142.119 | 2077.243 | 1997.585 | 1897.131 | 1766.515 | 1589.184 | 1336.305 | 945.1762
580 | 20001632 | Metal Loss | Metal Loss | 448.8 | 14 | 8.81 | 8.709 | 10.988 | E | Circumferential Slotting | 2032-02-03 | 6.969987 | Leak | Active | 2315.106 | 2296.773 | 2274.871 | 2248.247 | 2215.086 | 2172.908 | 2117.281 | 2040.551 | 1927.518 | 1745.742 | 1403.765
580 | 40000027 | Metal Loss | Metal Loss Group | 448.8 | 14 | 15.89 | 49.56 | 24.683 | E | Axial Grooving | 2031-04-15 | 6.163523 | Leak | Active | 2121.69 | 2028.526 | 1924.07 | 1806.137 | 1671.547 | 1517.41 | 1338.608 | 1128.708 | 878.0707 | 575.4029 | 201.4853
580 | 20001635 | Metal Loss | Metal Loss | 448.9 | 14.1 | 10.55 | 9.072 | 8.458 | E | Pinhole | 2031-11-23 | 6.771788 | Leak | Active | 2310.536 | 2290.93 | 2267.447 | 2238.812 | 2203.008 | 2157.248 | 2096.512 | 2012.013 | 1885.984 | 1679.336 | 1276.716
580 | 20001636 | Metal Loss | Metal Loss | 448.9 | 14.1 | 6.84 | 12.56 | 12.212 | E | Pitting | 2032-04-25 | 7.194384 | Leak | Active | 2308.485 | 2284.253 | 2255.588 | 2221.152 | 2178.877 | 2126.071 | 2058.025 | 1967.03 | 1838.699 | 1645.456 | 1320.19
580 | 20001637 | Metal Loss | Metal Loss | 449.3 | 14.5 | 8.2 | 5.988 | 8.458 | E | Pinhole | 2032-02-29 | 7.03947 | Leak | Active | 2323.546 | 2309.822 | 2293.375 | 2273.305 | 2248.191 | 2216.058 | 2173.35 | 2113.821 | 2024.79 | 1878.171 | 1590.221
580 | 20001638 | Metal Loss | Metal Loss | 449.3 | 14.5 | 12.02 | 18.938 | 11.725 | E | Pitting | 2031-09-23 | 6.604344 | Leak | Active | 2269.511 | 2230.331 | 2184.154 | 2128.922 | 2061.477 | 1977.781 | 1870.823 | 1729.343 | 1532.766 | 1243.1 | 772.021
580 | 20001639 | Metal Loss | Metal Loss | 449.5 | 14.7 | 13.22 | 15.333 | 11.351 | E | Pitting | 2031-08-04 | 6.467656 | Leak | Active | 2279.809 | 2246.977 | 2207.925 | 2160.703 | 2102.266 | 2028.54 | 1932.322 | 1801.463 | 1612.521 | 1317.871 | 792.3556
580 | 20001640 | Metal Loss | Metal Loss | 449.6 | 14.8 | 12.35 | 42.35 | 23.518 | E | Pitting | 2031-09-09 | 6.566755 | Leak | Active | 2178.931 | 2099.165 | 2009.027 | 1906.353 | 1787.985 | 1650.841 | 1489.589 | 1297.261 | 1063.207 | 773.9773 | 406.3132
580 | 20001641 | Metal Loss | Metal Loss | 449.6 | 14.8 | 8.32 | 17.774 | 28.621 | E | Pitting | 2032-02-24 | 7.025801 | Leak | Active | 2288.102 | 2253.575 | 2213.019 | 2164.703 | 2105.986 | 2033.551 | 1941.669 | 1821.296 | 1656.214 | 1417.44 | 1040.126
580 | 20001642 | Metal Loss | Metal Loss | 452.2 | 17.4 | 9.01 | 9.609 | 9.526 | E | Pinhole | 2032-01-26 | 6.947205 | Leak | Active | 2312.041 | 2292.088 | 2268.277 | 2239.372 | 2203.43 | 2157.814 | 2097.817 | 2015.369 | 1894.559 | 1701.875 | 1344.628
590 | 20001643 | Metal Loss | Metal Loss | 463.2 | 10.2 | 9.05 | 19.267 | 13.351 | E | Pitting | 2032-01-24 | 6.942649 | Leak | Active | 2280.34 | 2242.552 | 2198.241 | 2145.558 | 2081.691 | 2003.136 | 1903.863 | 1774.431 | 1598.065 | 1345.278 | 951.2845
630 | 20001644 | Metal Loss | Metal Loss | 537.7 | 11.8 | 8.33 | 14.831 | 11.285 | E | Pitting | 2032-02-23 | 7.024662 | Leak | Active | 2297.534 | 2268.472 | 2234.149 | 2192.996 | 2142.595 | 2079.82 | 1999.229 | 1891.981 | 1741.737 | 1517.697 | 1146.445
630 | 20001645 | Metal Loss | Metal Loss | 538 | 12.1 | 8.19 | 31.264 | 29.205 | E | Pitting | 2032-02-29 | 7.040609 | Leak | Active | 2245.43 | 2186.818 | 2119.641 | 2041.873 | 1950.525 | 1842.35 | 1711.833 | 1551.256 | 1348.256 | 1085.123 | 729.3527
630 | 20001646 | Metal Loss | Metal Loss | 538.8 | 12.9 | 8.23 | 17.948 | 14.143 | E | Pitting | 2032-02-27 | 7.036053 | Leak | Active | 2287.867 | 2253.071 | 2212.217 | 2163.572 | 2104.493 | 2031.67 | 1939.388 | 1818.644 | 1653.339 | 1414.824 | 1039.313
630 | 20001647 | Metal Loss | Metal Loss | 539.2 | 13.3 | 8.38 | 15.103 | 13.359 | E | Pitting | 2032-02-21 | 7.018967 | Leak | Active | 2296.513 | 2266.922 | 2231.989 | 2190.124 | 2138.881 | 2075.107 | 1993.308 | 1884.587 | 1732.536 | 1506.354 | 1133.006
630 | 20001648 | Metal Loss | Metal Loss | 539.4 | 13.5 | 7.18 | 16.051 | 22.08 | E | Pitting | 2032-04-11 | 7.155656 | Leak | Active | 2297.395 | 2266.709 | 2230.613 | 2187.537 | 2135.081 | 2070.207 | 1987.656 | 1879.064 | 1729.317 | 1511.025 | 1161.917
630 | 20001649 | Metal Loss | Metal Loss | 539.4 | 13.5 | 6.84 | 16.687 | 16.309 | E | Pitting | 2032-04-25 | 7.194384 | Leak | Active | 2296.629 | 2264.97 | 2227.791 | 2183.508 | 2129.709 | 2063.365 | 1979.248 | 1869.114 | 1718.194 | 1500.151 | 1156.19
630 | 20001650 | Metal Loss | Metal Loss | 539.5 | 13.6 | 6.09 | 27.685 | 23.579 | E | Pitting | 2032-05-26 | 7.279815 | Leak | Active | 2268.139 | 2217.319 | 2158.849 | 2090.86 | 2010.582 | 1914.93 | 1798.666 | 1654.326 | 1469.769 | 1227.012 | 892.2862
630 | 20001651 | Metal Loss | Metal Loss | 539.8 | 13.9 | 5.77 | 21.587 | 27.389 | E | Pitting | 2032-06-09 | 7.316265 | Leak | Active | 2286.646 | 2246.763 | 2200.401 | 2145.842 | 2080.506 | 2001.331 | 1903.099 | 1777.989 | 1612.698 | 1385.648 | 1053.156
630 | 20001652 | Metal Loss | Metal Loss | 540 | 14.1 | 6.89 | 16.977 | 15.267 | E | Pitting | 2032-04-23 | 7.188689 | Leak | Active | 2295.607 | 2263.391 | 2225.574 | 2180.555 | 2125.898 | 2058.547 | 1973.237 | 1861.681 | 1709.069 | 1489.107 | 1143.372
630 | 20001653 | Metal Loss | Metal Loss | 540.4 | 14.5 | 6.1 | 28.701 | 21.459 | E | Pitting | 2032-05-26 | 7.278675 | Leak | Active | 2265.279 | 2212.726 | 2152.364 | 2082.315 | 1999.799 | 1901.751 | 1782.973 | 1636.112 | 1449.297 | 1205.202 | 871.6407
630 | 20001654 | Metal Loss | Metal Loss | 540.5 | 14.6 | 5.58 | 28.237 | 43.358 | E | Pitting | 2032-06-17 | 7.337907 | Leak | Active | 2269.416 | 2218.058 | 2159.058 | 2090.572 | 2009.873 | 1913.95 | 1797.698 | 1653.887 | 1470.833 | 1231.454 | 903.9709
630 | 20001655 | Metal Loss | Metal Loss | 540.5 | 14.6 | 8.29 | 15.251 | 31.114 | E | Circumferential Grooving | 2032-02-25 | 7.029219 | Leak | Active | 2296.323 | 2266.506 | 2231.321 | 2189.175 | 2137.619 | 2073.502 | 1991.339 | 1882.266 | 1729.975 | 1503.979 | 1132.35
630 | 20001656 | Metal Loss | Metal Loss | 540.5 | 14.6 | 8.12 | 11.4 | 10.851 | E | Pitting | 2032-03-03 | 7.048583 | Leak | Active | 2308.67 | 2285.931 | 2258.922 | 2226.314 | 2186.044 | 2135.366 | 2069.438 | 1980.159 | 1852.026 | 1654.012 | 1306.206
630 | 20001657 | Metal Loss | Metal Loss | 540.5 | 14.6 | 7.12 | 18.194 | 15.705 | E | Pitting | 2032-04-14 | 7.16249 | Leak | Active | 2291.164 | 2256.585 | 2216.07 | 2167.946 | 2109.672 | 2038.097 | 1947.801 | 1830.334 | 1670.748 | 1442.963 | 1090.156
630 | 20001658 | Metal Loss | Metal Loss | 540.5 | 14.6 | 7.64 | 17.628 | 10.126 | E | Pitting | 2032-03-23 | 7.103258 | Leak | Active | 2291.02 | 2257.173 | 2217.444 | 2170.155 | 2112.747 | 2042.016 | 1952.441 | 1835.331 | 1675.17 | 1444.42 | 1081.955
630 | 20001659 | Metal Loss | Metal Loss | 540.5 | 14.6 | 6.01 | 13.944 | 13.647 | E | Pitting | 2032-05-30 | 7.288927 | Leak | Active | 2306.893 | 2280.596 | 2249.602 | 2212.532 | 2167.264 | 2111.09 | 2039.304 | 1944.349 | 1812.42 | 1618.021 | 1301.889
630 | 20001660 | Metal Loss | Metal Loss | 540.6 | 14.7 | 11.15 | 16.443 | 14.448 | E | Pitting | 2031-10-29 | 6.703444 | Leak | Active | 2282.613 | 2248.881 | 2208.985 | 2161.064 | 2102.249 | 2028.802 | 1934.193 | 1807.734 | 1629.503 | 1361.374 | 910.744
630 | 20001661 | Metal Loss | Metal Loss | 540.9 | 15 | 11.64 | 16.374 | 14.321 | E | Pitting | 2031-10-09 | 6.647629 | Leak | Active | 2281.136 | 2247.233 | 2207.098 | 2158.837 | 2099.525 | 2025.333 | 1929.561 | 1801.19 | 1619.564 | 1344.775 | 878.6992
630 | 20001662 | Metal Loss | Metal Loss | 540.9 | 15 | 7.85 | 16.95 | 11.899 | E | Pitting | 2032-03-14 | 7.079338 | Leak | Active | 2292.401 | 2259.685 | 2221.224 | 2175.36 | 2119.559 | 2050.622 | 1963.021 | 1847.991 | 1689.745 | 1459.847 | 1094.1
630 | 20001663 | Metal Loss | Metal Loss | 541.2 | 15.3 | 6.29 | 19.438 | 25.56 | E | Pitting | 2032-05-18 | 7.257033 | Leak | Active | 2290.614 | 2254.272 | 2211.835 | 2161.629 | 2101.126 | 2027.246 | 1934.716 | 1815.455 | 1655.413 | 1430.845 | 1091.71
630 | 20001664 | Metal Loss | Metal Loss | 541.3 | 15.4 | 8.98 | 17.059 | 23.854 | E | Pitting | 2032-01-27 | 6.950623 | Leak | Active | 2288.097 | 2254.511 | 2214.968 | 2167.73 | 2110.132 | 2038.788 | 1947.827 | 1827.869 | 1661.878 | 1418.717 | 1026.881
630 | 20001665 | Metal Loss | Metal Loss | 541.3 | 15.4 | 8.91 | 17.199 | 29.048 | E | Pitting | 2032-01-30 | 6.958596 | Leak | Active | 2287.875 | 2254.068 | 2214.279 | 2166.768 | 2108.868 | 2037.196 | 1945.891 | 1825.606 | 1659.402 | 1416.428 | 1026.133
630 | 20001666 | Metal Loss | Metal Loss | 541.4 | 15.5 | 8.27 | 13.039 | 8.458 | E | Axial Slotting | 2032-02-26 | 7.031497 | Leak | Active | 2303.32 | 2277.572 | 2247.068 | 2210.357 | 2165.192 | 2108.623 | 2035.479 | 1937.224 | 1797.788 | 1585.885 | 1223.854
630 | 20001667 | Metal Loss | Metal Loss | 541.5 | 15.6 | 5.68 | 36.355 | 21.493 | E | Pitting | 2032-06-13 | 7.326517 | Leak | Active | 2247.904 | 2183.457 | 2110.381 | 2026.818 | 1930.053 | 1817.359 | 1684.052 | 1523.909 | 1327.321 | 1081.77 | 765.3738
630 | 20001668 | Metal Loss | Metal Loss | 541.5 | 15.6 | 6.95 | 18.254 | 20.786 | E | Pitting | 2032-04-21 | 7.181854 | Leak | Active | 2291.605 | 2257.018 | 2216.508 | 2168.41 | 2110.196 | 2038.738 | 1948.658 | 1831.586 | 1672.743 | 1446.428 | 1096.844
630 | 20001669 | Metal Loss | Metal Loss | 541.6 | 15.7 | 7.59 | 17.765 | 18.819 | E | Pitting | 2032-03-25 | 7.108954 | Leak | Active | 2290.773 | 2256.703 | 2216.725 | 2169.158 | 2111.438 | 2040.364 | 1950.416 | 1832.926 | 1672.44 | 1441.618 | 1079.979
630 | 20001670 | Metal Loss | Metal Loss | 541.6 | 15.7 | 8.23 | 14.547 | 8.858 | E | Axial Slotting | 2032-02-27 | 7.036053 | Leak | Active | 2298.734 | 2270.248 | 2236.593 | 2196.224 | 2146.758 | 2085.109 | 2005.898 | 1900.376 | 1752.337 | 1531.118 | 1163.31
630 | 20001671 | Metal Loss | Metal Loss | 541.6 | 15.7 | 8.04 | 12.466 | 12.452 | E | Pitting | 2032-03-06 | 7.057695 | Leak | Active | 2305.677 | 2281.072 | 2251.903 | 2216.772 | 2173.511 | 2119.265 | 2049.023 | 1954.483 | 1819.959 | 1614.708 | 1261.756
630 | 20001672 | Metal Loss | Metal Loss | 541.7 | 15.8 | 6.84 | 19.493 | 15.516 | E | Pitting | 2032-04-25 | 7.194384 | Leak | Active | 2288.326 | 2251.541 | 2208.559 | 2157.669 | 2096.284 | 2021.242 | 1927.126 | 1805.605 | 1642.148 | 1412.043 | 1062.893
630 | 20001673 | Metal Loss | Metal Loss | 541.8 | 15.9 | 7.78 | 16.559 | 13.212 | E | Pitting | 2032-03-17 | 7.087311 | Leak | Active | 2293.863 | 2261.91 | 2224.324 | 2179.47 | 2124.85 | 2057.301 | 1971.35 | 1858.289 | 1702.387 | 1475.141 | 1111.755
630 | 20001674 | Metal Loss | Metal Loss | 541.8 | 15.9 | 7.58 | 17.677 | 17.75 | E | Pitting | 2032-03-25 | 7.110093 | Leak | Active | 2291.082 | 2257.18 | 2217.395 | 2170.047 | 2112.583 | 2041.804 | 1952.203 | 1835.118 | 1675.097 | 1444.767 | 1083.476
630 | 20001675 | Metal Loss | Metal Loss | 541.9 | 16 | 8.13 | 9.697 | 10.705 | E | Circumferential Slotting | 2032-03-03 | 7.047444 | Leak | Active | 2313.615 | 2293.844 | 2270.292 | 2241.76 | 2206.371 | 2161.598 | 2102.951 | 2022.798 | 1906.268 | 1722.625 | 1389.166
630 | 20001676 | Metal Loss | Metal Loss | 541.9 | 16 | 6.91 | 30.705 | 35.835 | E | General | 2032-04-22 | 7.186411 | Leak | Active | 2254.951 | 2198.374 | 2133.555 | 2058.552 | 1970.501 | 1866.296 | 1740.665 | 1586.245 | 1391.255 | 1138.883 | 798.3402
630 | 20001677 | Metal Loss | Metal Loss | 541.9 | 16 | 8.27 | 10.795 | 13.558 | E | Pitting | 2032-02-26 | 7.031497 | Leak | Active | 2310.114 | 2288.38 | 2262.531 | 2231.276 | 2192.603 | 2143.818 | 2080.16 | 1993.604 | 1868.669 | 1673.931 | 1326.896
630 | 20001678 | Metal Loss | Metal Loss | 542 | 16.1 | 8.52 | 12.21 | 12.482 | E | Pitting | 2032-02-15 | 7.00302 | Leak | Active | 2305.225 | 2280.861 | 2251.942 | 2217.061 | 2174.029 | 2119.947 | 2049.714 | 1954.822 | 1819.07 | 1610.287 | 1246.489
630 | 20001679 | Metal Loss | Metal Loss | 542 | 16.1 | 7.56 | 18.065 | 28.87 | E | Pitting | 2032-03-26 | 7.112371 | Leak | Active | 2289.951 | 2255.345 | 2214.763 | 2166.509 | 2108.006 | 2036.041 | 1945.083 | 1826.469 | 1664.805 | 1433.01 | 1071.548
630 | 20001680 | Metal Loss | Metal Loss | 542 | 16.1 | 7.28 | 21.477 | 21.557 | E | Pitting | 2032-04-07 | 7.144265 | Leak | Active | 2280.521 | 2239.824 | 2192.413 | 2136.477 | 2069.288 | 1987.569 | 1885.722 | 1755.267 | 1581.629 | 1340.696 | 982.7331
640 | 20001681 | Metal Loss | Metal Loss | 542.2 | 0.1 | 7.83 | 17.591 | 36.882 | E | Circumferential Grooving | 2032-03-15 | 7.081616 | Leak | Active | 2290.456 | 2256.565 | 2216.77 | 2169.383 | 2111.827 | 2040.872 | 1950.944 | 1833.258 | 1672.098 | 1439.481 | 1073.056
640 | 20001682 | Metal Loss | Metal Loss | 542.4 | 0.299 | 5.92 | 16.68 | 14.925 | E | Pitting | 2032-06-03 | 7.299179 | Leak | Active | 2299.698 | 2268.559 | 2232.037 | 2188.607 | 2135.944 | 2071.152 | 1989.241 | 1882.395 | 1736.714 | 1527.724 | 1201.558
640 | 20001683 | Metal Loss | Metal Loss | 542.5 | 0.399 | 6.79 | 25.639 | 26.589 | E | Pitting | 2032-04-27 | 7.200079 | Leak | Active | 2270.303 | 2222.492 | 2167.242 | 2102.669 | 2025.969 | 1933.928 | 1821.09 | 1679.507 | 1496.017 | 1250.366 | 903.3798
640 | 20001684 | Metal Loss | Metal Loss | 542.5 | 0.399 | 7.5 | 23.638 | 31.039 | E | Pitting | 2032-03-29 | 7.119205 | Leak | Active | 2272.854 | 2228.079 | 2176.105 | 2115.047 | 2042.075 | 1953.861 | 1844.74 | 1706.281 | 1524.24 | 1275.812 | 915.3805
640 | 20001685 | Metal Loss | Metal Loss | 542.5 | 0.399 | 5.6 | 16.568 | 21.48 | E | Pitting | 2032-06-16 | 7.335629 | Leak | Active | 2301.05 | 2270.284 | 2234.21 | 2191.327 | 2139.346 | 2075.423 | 1994.657 | 1889.384 | 1745.99 | 1540.568 | 1220.647
640 | 20001686 | Metal Loss | Metal Loss | 542.8 | 0.699 | 6.6 | 18.686 | 28.734 | E | Pitting | 2032-05-05 | 7.221722 | Leak | Active | 2291.619 | 2256.454 | 2215.319 | 2166.552 | 2107.635 | 2035.472 | 1944.751 | 1827.257 | 1668.58 | 1443.957 | 1100.311
640 | 20001687 | Metal Loss | Metal Loss | 542.9 | 0.799 | 9.3 | 22.412 | 54.819 | E | Circumferential Grooving | 2032-01-14 | 6.914172 | Leak | Active | 2268.425 | 2224.57 | 2173.43 | 2113.025 | 2040.369 | 1951.852 | 1841.308 | 1699.345 | 1509.744 | 1245.437 | 850.0913
640 | 20001688 | Metal Loss | Metal Loss | 542.9 | 0.799 | 5.89 | 14.079 | 44.596 | E | Circumferential Grooving | 2032-06-04 | 7.302596 | Leak | Active | 2306.864 | 2280.385 | 2249.19 | 2211.897 | 2166.385 | 2109.949 | 2037.896 | 1942.703 | 1810.659 | 1616.552 | 1302.059
640 | 20001689 | Metal Loss | Metal Loss | 542.9 | 0.799 | 6.02 | 11.711 | 36.047 | E | Circumferential Grooving | 2032-05-29 | 7.287788 | Leak | Active | 2312.783 | 2290.383 | 2263.881 | 2232.039 | 2192.942 | 2144.096 | 2081.137 | 1996.917 | 1878.086 | 1699.027 | 1397.306
640 | 20001690 | Metal Loss | Metal Loss | 543 | 0.899 | 5.71 | 15.419 | 45.833 | E | Circumferential Grooving | 2032-06-11 | 7.323099 | Leak | Active | 2303.794 | 2275.024 | 2241.217 | 2200.925 | 2151.935 | 2091.462 | 2014.696 | 1914.025 | 1775.777 | 1575.438 | 1257.942
640 | 20001691 | Metal Loss | Metal Loss | 543 | 0.899 | 7.96 | 19.92 | 36.914 | E | Pitting | 2032-03-10 | 7.066808 | Leak | Active | 2282.562 | 2244.272 | 2199.496 | 2146.435 | 2082.36 | 2003.925 | 1905.39 | 1777.895 | 1605.92 | 1362.887 | 992.0059
640 | 20001692 | Metal Loss | Metal Loss | 543 | 0.899 | 7.3 | 17.857 | 24.122 | E | Pitting | 2032-04-06 | 7.141987 | Leak | Active | 2291.533 | 2257.466 | 2217.516 | 2170.014 | 2112.422 | 2041.578 | 1952.036 | 1835.268 | 1676.119 | 1447.929 | 1092.084
640 | 20001693 | Metal Loss | Metal Loss | 543 | 0.899 | 6.1 | 20.231 | 45.644 | E | Circumferential Grooving | 2032-05-26 | 7.278675 | Leak | Active | 2289.096 | 2251.437 | 2207.537 | 2155.702 | 2093.382 | 2017.499 | 1922.795 | 1801.276 | 1639.159 | 1413.505 | 1076.714
640 | 20001694 | Metal Loss | Metal Loss | 543.1 | 1 | 6.26 | 21.941 | 14.119 | E | Pitting | 2032-05-19 | 7.26045 | Leak | Active | 2283.55 | 2242.705 | 2195.225 | 2139.35 | 2072.437 | 1991.35 | 1890.746 | 1762.612 | 1593.323 | 1360.775 | 1020.221
640 | 20001695 | Metal Loss | Metal Loss | 543.1 | 1 | 9.3 | 34.307 | 33.581 | E | General | 2032-01-14 | 6.914172 | Leak | Active | 2228.645 | 2164.052 | 2090.316 | 2005.349 | 1906.078 | 1789.26 | 1649.37 | 1478.828 | 1265.661 | 993.3173 | 632.0343
640 | 20001696 | Metal Loss | Metal Loss | 543.2 | 1.1 | 8.12 | 19.062 | 14.21 | E | Pitting | 2032-03-03 | 7.048583 | Leak | Active | 2284.684 | 2247.883 | 2204.77 | 2153.57 | 2091.584 | 2015.47 | 1919.481 | 1794.66 | 1625.181 | 1383.467 | 1009.531
640 | 20001697 | Metal Loss | Metal Loss | 543.2 | 1.1 | 12.11 | 42.642 | 58.035 | E | General | 2031-09-19 | 6.594093 | Leak | Active | 2180.034 | 2100.12 | 2009.873 | 1907.151 | 1788.827 | 1651.869 | 1491.019 | 1299.431 | 1066.658 | 779.5838 | 415.5741
640 | 20001698 | Metal Loss | Metal Loss | 543.3 | 1.199 | 6.62 | 16.984 | 21.453 | E | Pitting | 2032-05-04 | 7.219444 | Leak | Active | 2296.503 | 2264.426 | 2226.788 | 2182.004 | 2127.663 | 2060.75 | 1976.07 | 1865.463 | 1714.382 | 1497.097 | 1156.688
640 | 20001699 | Metal Loss | Metal Loss | 543.3 | 1.199 | 6.47 | 19.542 | 39.826 | E | Circumferential Grooving | 2032-05-11 | 7.23653 | Leak | Active | 2289.619 | 2252.976 | 2210.185 | 2159.558 | 2098.541 | 2024.026 | 1930.689 | 1810.368 | 1648.869 | 1422.187 | 1079.713
640 | 20001700 | Metal Loss | Metal Loss | 543.3 | 1.199 | 7.33 | 29.704 | 36.115 | E | Pitting | 2032-04-05 | 7.13857 | Leak | Active | 2255.35 | 2200.092 | 2136.649 | 2063.056 | 1976.407 | 1873.51 | 1748.947 | 1595.069 | 1399.54 | 1144.423 | 796.4596
640 | 20001701 | Metal Loss | Metal Loss | 543.4 | 1.299 | 7.72 | 21.195 | 32.436 | E | Pitting | 2032-03-20 | 7.094146 | Leak | Active | 2279.508 | 2239.027 | 2191.816 | 2136.043 | 2068.946 | 1987.186 | 1885.053 | 1753.848 | 1578.541 | 1334.014 | 967.9396
640 | 20001702 | Metal Loss | Metal Loss | 543.4 | 1.299 | 8.92 | 20.442 | 9.02 | E | Axial Slotting | 2032-01-30 | 6.957457 | Leak | Active | 2276.872 | 2236.966 | 2190.283 | 2134.936 | 2068.065 | 1986.156 | 1883.174 | 1749.788 | 1569.622 | 1314.532 | 924.1659
640 | 20001703 | Metal Loss | Metal Loss | 543.4 | 1.299 | 8.96 | 22.739 | 19.997 | E | Pitting | 2032-01-28 | 6.952901 | Leak | Active | 2268.888 | 2224.679 | 2173.18 | 2112.427 | 2039.462 | 1950.729 | 1840.161 | 1698.568 | 1510.161 | 1248.842 | 860.8162
640 | 40000028 | Metal Loss | Metal Loss Group | 543.4 | 1.299 | 11.43 | 40.877 | 46.637 | E | General | 2031-10-17 | 6.67155 | Leak | Active | 2191.468 | 2114.768 | 2027.964 | 1928.921 | 1814.517 | 1681.667 | 1525.053 | 1337.674 | 1108.783 | 824.6184 | 461.2808
640 | 20001706 | Metal Loss | Metal Loss | 543.5 | 1.399 | 6.88 | 20.498 | 15.725 | E | Pitting | 2032-04-24 | 7.189828 | Leak | Active | 2285.168 | 2246.523 | 2201.448 | 2148.19 | 2084.107 | 2006.001 | 1908.407 | 1782.988 | 1615.334 | 1381.335 | 1030.697
640 | 20001707 | Metal Loss | Metal Loss | 543.5 | 1.399 | 8.07 | 18.555 | 44.264 | E | Circumferential Grooving | 2032-03-05 | 7.054278 | Leak | Active | 2286.508 | 2250.681 | 2208.673 | 2158.734 | 2098.202 | 2023.761 | 1929.706 | 1807.109 | 1640.115 | 1400.877 | 1028.278
640 | 20001708 | Metal Loss | Metal Loss | 543.6 | 1.5 | 7.33 | 17.299 | 27.883 | E | Pitting | 2032-04-05 | 7.13857 | Leak | Active | 2293.127 | 2260.068 | 2221.26 | 2175.058 | 2118.958 | 2049.822 | 1962.239 | 1847.688 | 1690.942 | 1464.941 | 1109.526
640 | 20001709 | Metal Loss | Metal Loss | 543.6 | 1.5 | 9.71 | 14.669 | 18.208 | E | Pitting | 2031-12-28 | 6.86747 | Leak | Active | 2293.819 | 2264.319 | 2229.391 | 2187.387 | 2135.755 | 2071.157 | 1987.749 | 1875.913 | 1717.61 | 1477.942 | 1070.987
640 | 20001710 | Metal Loss | Metal Loss | 544.4 | 2.299 | 8.35 | 16.137 | 17.546 | E | Pitting | 2032-02-22 | 7.022384 | Leak | Active | 2293.294 | 2261.8 | 2224.693 | 2180.325 | 2126.17 | 2059.002 | 1973.225 | 1859.859 | 1702.533 | 1471.102 | 1095.734
640 | 20001711 | Metal Loss | Metal Loss | 544.5 | 2.399 | 8.91 | 10.602 | 8.658 | E | Axial Slotting | 2032-01-30 | 6.958596 | Leak | Active | 2309.24 | 2287.582 | 2261.787 | 2230.544 | 2191.802 | 2142.802 | 2078.644 | 1991.007 | 1863.693 | 1663.291 | 1300.131
640 | 20001712 | Metal Loss | Metal Loss | 544.5 | 2.399 | 8.04 | 18.564 | 21.31 | E | Pitting | 2032-03-06 | 7.057695 | Leak | Active | 2286.592 | 2250.767 | 2208.765 | 2158.835 | 2098.319 | 2023.906 | 1929.899 | 1807.384 | 1640.539 | 1401.591 | 1029.617
640 | 20001713 | Metal Loss | Metal Loss | 544.6 | 2.5 | 6.64 | 20.758 | 19.232 | E | Pitting | 2032-05-04 | 7.217166 | Leak | Active | 2285.382 | 2246.422 | 2201.013 | 2147.412 | 2082.988 | 2004.571 | 1906.751 | 1781.305 | 1614.078 | 1381.552 | 1035.028
640 | 20001714 | Metal Loss | Metal Loss | 544.7 | 2.6 | 7.89 | 15.717 | 15.695 | E | Pitting | 2032-03-13 | 7.074781 | Leak | Active | 2296.126 | 2265.665 | 2229.774 | 2186.857 | 2134.468 | 2069.484 | 1986.484 | 1876.771 | 1724.479 | 1500.379 | 1136.713
640 | 20001715 | Metal Loss | Metal Loss | 544.7 | 2.6 | 6.72 | 14.241 | 15.613 | E | Pitting | 2032-04-30 | 7.208053 | Leak | Active | 2304.072 | 2276.904 | 2244.865 | 2206.518 | 2159.652 | 2101.434 | 2026.939 | 1928.233 | 1790.773 | 1587.547 | 1255.324
640 | 20001716 | Metal Loss | Metal Loss | 544.9 | 2.799 | 8.23 | 15.494 | 18.099 | E | Pitting | 2032-02-27 | 7.036053 | Leak | Active | 2295.74 | 2265.506 | 2229.848 | 2187.163 | 2134.987 | 2070.161 | 1987.19 | 1877.217 | 1723.998 | 1497.331 | 1126.417
640 | 20001717 | Metal Loss | Metal Loss | 544.9 | 2.799 | 8.73 | 16.69 | 29.251 | E | Pitting | 2032-02-07 | 6.979099 | Leak | Active | 2290.203 | 2257.458 | 2218.894 | 2172.807 | 2116.59 | 2046.919 | 1958.03 | 1840.701 | 1678.156 | 1439.635 | 1054.253
640 | 20001718 | Metal Loss | Metal Loss | 545 | 2.899 | 7.51 | 27.107 | 38.28 | E | Pitting | 2032-03-28 | 7.118066 | Leak | Active | 2262.127 | 2211.181 | 2152.411 | 2083.863 | 2002.636 | 1905.439 | 1786.689 | 1638.326 | 1447.094 | 1192.907 | 837.3871
640 | 20001719 | Metal Loss | Metal Loss | 545.1 | 3 | 8.8 | 23.674 | 23.853 | E | Pitting | 2032-02-04 | 6.971126 | Leak | Active | 2266.494 | 2220.684 | 2167.425 | 2104.738 | 2029.654 | 1938.643 | 1825.693 | 1681.782 | 1491.558 | 1230.084 | 846.8158
640 | 20001720 | Metal Loss | Metal Loss | 545.3 | 3.199 | 9.56 | 19.462 | 28.753 | E | Pitting | 2032-01-03 | 6.884556 | Leak | Active | 2277.61 | 2239.114 | 2193.956 | 2140.243 | 2075.092 | 1994.906 | 1893.49 | 1761.127 | 1580.516 | 1321.137 | 915.6793
640 | 20001721 | Metal Loss | Metal Loss | 545.3 | 3.199 | 9.24 | 28.156 | 15.019 | E | Pitting | 2032-01-16 | 6.921007 | Leak | Active | 2249.093 | 2194.881 | 2132.334 | 2059.369 | 1972.89 | 1869.384 | 1742.89 | 1584.794 | 1380.924 | 1109.777 | 730.225
640 | 20001722 | Metal Loss | Metal Loss | 545.3 | 3.199 | 9.59 | 18.658 | 15.915 | E | Pitting | 2032-01-02 | 6.881139 | Leak | Active | 2280.321 | 2243.329 | 2199.868 | 2148.077 | 2085.117 | 2007.416 | 1908.807 | 1779.536 | 1602.098 | 1345.138 | 938.326
640 | 40000029 | Metal Loss | Metal Loss Group | 545.3 | 3.199 | 14.52 | 63.121 | 57.494 | E | General | 2031-06-11 | 6.319576 | Leak | Active | 2096.492 | 1990.834 | 1874.444 | 1745.597 | 1601.767 | 1441.114 | 1259.977 | 1054.171 | 817.5964 | 544.4133 | 224.4647
640 | 20001727 | Metal Loss | Metal Loss | 545.4 | 3.299 | 8.31 | 18.804 | 20.801 | E | Pitting | 2032-02-24 | 7.02694 | Leak | Active | 2284.786 | 2248.344 | 2205.621 | 2154.837 | 2093.291 | 2017.619 | 1922.031 | 1797.475 | 1627.884 | 1385.07 | 1007.235
640 | 40000030 | Metal Loss | Metal Loss Group | 545.5 | 3.399 | 18.65 | 156.06 | 123.514 | E | General | 2030-07-07 | 5.391347 | Rupture | Active | 1909.191 | 1761.853 | 1607.357 | 1445.168 | 1274.219 | 1094.791 | 905.708 | 706.1683 | 494.6859 | 271.4176 | 34.68447
640 | 20001729 | Metal Loss | Metal Loss | 545.5 | 3.399 | 8.67 | 16.73 | 13.768 | E | Pitting | 2032-02-09 | 6.985934 | Leak | Active | 2290.278 | 2257.493 | 2218.889 | 2172.763 | 2116.512 | 2046.818 | 1957.933 | 1840.666 | 1678.312 | 1440.293 | 1056.278
640 | 20001735 | Metal Loss | Metal Loss | 545.6 | 3.5 | 8.25 | 16.209 | 8.458 | E | Axial Slotting | 2032-02-27 | 7.033775 | Leak | Active | 2293.395 | 2261.824 | 2224.636 | 2180.187 | 2125.956 | 2058.727 | 1972.925 | 1859.622 | 1702.559 | 1471.887 | 1098.691
640 | 20001736 | Metal Loss | Metal Loss | 545.7 | 3.6 | 7.47 | 17.517 | 14.805 | E | Pitting | 2032-03-30 | 7.122623 | Leak | Active | 2291.968 | 2258.426 | 2219.058 | 2172.2 | 2115.319 | 2045.245 | 1956.509 | 1840.512 | 1681.9 | 1453.441 | 1094.711
640 | 20001737 | Metal Loss | Metal Loss | 545.7 | 3.6 | 7.95 | 17.977 | 41.545 | E | Circumferential Grooving | 2032-03-10 | 7.067947 | Leak | Active | 2288.801 | 2254.122 | 2213.423 | 2164.99 | 2106.209 | 2033.81 | 1942.158 | 1822.397 | 1658.722 | 1423.141 | 1053.637
640 | 20001738 | Metal Loss | Metal Loss | 545.8 | 3.699 | 7.62 | 29.912 | 26.946 | E | Pitting | 2032-03-24 | 7.105536 | Leak | Active | 2253.012 | 2197.159 | 2133.034 | 2058.654 | 1971.083 | 1867.099 | 1741.229 | 1585.752 | 1388.217 | 1130.522 | 779.1179
640 | 20001739 | Metal Loss | Metal Loss | 545.8 | 3.699 | 10.14 | 19.21 | 13.568 | E | Pitting | 2031-12-10 | 6.81849 | Leak | Active | 2276.158 | 2237.75 | 2192.635 | 2138.888 | 2073.572 | 1992.998 | 1890.795 | 1756.903 | 1573.287 | 1307.719 | 888.0998
640 | 20001740 | Metal Loss | Metal Loss | 545.8 | 3.699 | 6.03 | 18.766 | 20.006 | E | Pitting | 2032-05-29 | 7.286649 | Leak | Active | 2293.503 | 2258.536 | 2217.67 | 2169.276 | 2110.886 | 2039.484 | 1949.9 | 1834.173 | 1678.41 | 1458.942 | 1125.495
640 | 20001741 | Metal Loss | Metal Loss | 545.8 | 3.699 | 8.79 | 12.211 | 10.577 | E | Pitting | 2032-02-04 | 6.972265 | Leak | Active | 2304.529 | 2280.04 | 2250.959 | 2215.863 | 2172.538 | 2118.043 | 2047.198 | 1951.345 | 1813.948 | 1602.013 | 1230.914
640 | 20001742 | Metal Loss | Metal Loss | 545.8 | 3.699 | 7.86 | 27.404 | 26.391 | E | Pitting | 2032-03-14 | 7.078199 | Leak | Active | 2259.301 | 2207.554 | 2147.867 | 2078.259 | 1995.79 | 1897.125 | 1776.61 | 1626.084 | 1432.137 | 1174.463 | 814.3023
640 | 20001743 | Metal Loss | Metal Loss | 545.9 | 3.799 | 7.63 | 25.676 | 21.935 | E | Pitting | 2032-03-23 | 7.104397 | Leak | Active | 2265.891 | 2217.369 | 2161.245 | 2095.578 | 2017.478 | 1923.612 | 1808.318 | 1663.316 | 1474.833 | 1221.495 | 861.6865
640 | 20001744 | Metal Loss | Metal Loss | 546 | 3.899 | 7.31 | 16.397 | 25.002 | E | Pitting | 2032-04-06 | 7.140848 | Leak | Active | 2295.93 | 2264.539 | 2227.63 | 2183.605 | 2130.027 | 2063.814 | 1979.639 | 1869.045 | 1716.789 | 1495.357 | 1142.503
640 | 20001745 | Metal Loss | Metal Loss | 546.1 | 4 | 8.28 | 21.215 | 23.952 | E | Pitting | 2032-02-25 | 7.030358 | Leak | Active | 2277.032 | 2236.129 | 2188.39 | 2131.947 | 2063.975 | 1981.046 | 1877.296 | 1743.756 | 1564.874 | 1314.492 | 937.7431
640 | 20001746 | Metal Loss | Metal Loss | 546.1 | 4 | 6.16 | 14.191 | 17.961 | E | Pitting | 2032-05-24 | 7.271841 | Leak | Active | 2305.803 | 2278.996 | 2247.409 | 2209.635 | 2163.523 | 2106.32 | 2033.252 | 1936.656 | 1802.549 | 1605.16 | 1284.723
640 | 20001747 | Metal Loss | Metal Loss | 546.2 | 4.1 | 11.26 | 33.12 | 24.41 | E | Pitting | 2031-10-24 | 6.690914 | Leak | Active | 2219.113 | 2154.577 | 2080.608 | 1994.973 | 1894.378 | 1775.243 | 1631.491 | 1454.612 | 1230.972 | 941.0373 | 548.9421
640 | 20001748 | Metal Loss | Metal Loss | 546.3 | 4.199 | 8.58 | 9.18 | 8.719 | E | Pinhole | 2032-02-13 | 6.996185 | Leak | Active | 2314.189 | 2295.136 | 2272.402 | 2244.806 | 2210.495 | 2166.951 | 2109.688 | 2031.008 | 1915.746 | 1731.977 | 1391.468
640 | 20001749 | Metal Loss | Metal Loss | 546.3 | 4.199 | 7.74 | 16.751 | 23.083 | E | Pitting | 2032-03-19 | 7.091868 | Leak | Active | 2293.401 | 2261.116 | 2223.154 | 2177.875 | 2122.77 | 2054.669 | 1968.094 | 1854.346 | 1697.745 | 1469.99 | 1107.05
640 | 20001750 | Metal Loss | Metal Loss | 546.3 | 4.199 | 7.99 | 24.725 | 20.313 | E | Pitting | 2032-03-08 | 7.063391 | Leak | Active | 2267.05 | 2219.949 | 2165.351 | 2101.31 | 2024.917 | 1932.774 | 1819.107 | 1675.374 | 1487.238 | 1232.017 | 864.8259
640 | 20001751 | Metal Loss | Metal Loss | 546.4 | 4.299 | 9.2 | 49.832 | 48.042 | E | General | 2032-01-18 | 6.925563 | Leak | Active | 2185.554 | 2099.49 | 2003.489 | 1895.726 | 1773.541 | 1634.649 | 1474.903 | 1289.224 | 1070.088 | 809.1307 | 492.1583
640 | 20001752 | Metal Loss | Metal Loss | 546.4 | 4.299 | 7.44 | 15.426 | 15.262 | E | Pitting | 2032-03-31 | 7.12604 | Leak | Active | 2298.444 | 2268.761 | 2233.791 | 2191.984 | 2140.963 | 2077.694 | 1996.914 | 1890.188 | 1742.14 | 1524.489 | 1171.809
640 | 20001753 | Metal Loss | Metal Loss | 546.5 | 4.399 | 7.65 | 14.561 | 13.558 | E | Pitting | 2032-03-23 | 7.102119 | Leak | Active | 2300.421 | 2272.208 | 2238.908 | 2199.009 | 2150.184 | 2089.437 | 2011.552 | 1908.083 | 1763.478 | 1548.585 | 1194.43
640 | 20001754 | Metal Loss | Metal Loss | 546.6 | 4.5 | 8.87 | 13.502 | 25.39 | E | Pitting | 2032-02-01 | 6.963152 | Leak | Active | 2300.199 | 2273.312 | 2241.453 | 2203.104 | 2155.914 | 2096.791 | 2020.317 | 1917.541 | 1771.591 | 1549.573 | 1169.652
640 | 20001755 | Metal Loss | Metal Loss | 546.6 | 4.5 | 6.94 | 20.94 | 44.632 | E | Circumferential Grooving | 2032-04-21 | 7.182993 | Leak | Active | 2283.595 | 2244.106 | 2198.078 | 2143.741 | 2078.425 | 1998.913 | 1899.711 | 1772.469 | 1602.804 | 1366.806 | 1014.928
640 | 20001756 | Metal Loss | Metal Loss | 546.7 | 4.6 | 9.53 | 24.144 | 27.646 | E | Pitting | 2032-01-04 | 6.887974 | Leak | Active | 2261.284 | 2214.049 | 2159.13 | 2094.484 | 2017.044 | 1923.167 | 1806.643 | 1658.15 | 1461.82 | 1191.863 | 795.9725
640 | 20001757 | Metal Loss | Metal Loss | 546.7 | 4.6 | 7.89 | 15.658 | 11.175 | E | Pitting | 2032-03-13 | 7.074781 | Leak | Active | 2296.309 | 2265.958 | 2230.191 | 2187.417 | 2135.195 | 2070.405 | 1987.635 | 1878.19 | 1726.207 | 1502.425 | 1138.931
640 | 20001758 | Metal Loss | Metal Loss | 546.8 | 4.699 | 7.56 | 17.706 | 29.81 | E | Pitting | 2032-03-26 | 7.112371 | Leak | Active | 2291.064 | 2257.12 | 2217.289 | 2169.892 | 2112.374 | 2041.54 | 1951.884 | 1834.754 | 1674.722 | 1444.475 | 1083.553
640 | 20001759 | Metal Loss | Metal Loss | 546.9 | 4.799 | 7 | 16.965 | 18.543 | E | Pitting | 2032-04-19 | 7.176159 | Leak | Active | 2295.269 | 2263.012 | 2225.141 | 2180.048 | 2125.285 | 2057.784 | 1972.249 | 1860.341 | 1707.143 | 1486.119 | 1138.2
640 | 20001760 | Metal Loss | Metal Loss | 546.9 | 4.799 | 7.76 | 25.18 | 42.358 | E | Pitting | 2032-03-18 | 7.089589 | Leak | Active | 2266.772 | 2219.032 | 2163.754 | 2099 | 2021.874 | 1929.017 | 1814.724 | 1670.602 | 1482.633 | 1228.856 | 866.1783
640 | 20001761 | Metal Loss | Metal Loss | 547.7 | 5.6 | 7.05 | 21.277 | 22.339 | E | Pitting | 2032-04-17 | 7.170464 | Leak | Active | 2282.116 | 2241.939 | 2195.132 | 2139.904 | 2073.561 | 1992.863 | 1892.277 | 1763.418 | 1591.87 | 1353.776 | 999.8938
640 | 20001762 | Metal Loss | Metal Loss | 548.1 | 6 | 6.14 | 20.687 | 26.977 | E | Pitting | 2032-05-24 | 7.274119 | Leak | Active | 2287.639 | 2249.132 | 2204.276 | 2151.361 | 2087.809 | 2010.525 | 1914.225 | 1790.907 | 1626.821 | 1399.246 | 1061.346
640 | 20001763 | Metal Loss | Metal Loss | 548.1 | 6 | 9.02 | 14.174 | 15.904 | E | Pitting | 2032-01-26 | 6.946066 | Leak | Active | 2297.577 | 2269.37 | 2235.981 | 2195.836 | 2146.505 | 2084.811 | 2005.189 | 1898.498 | 1747.611 | 1519.466 | 1132.895
640 | 20001764 | Metal Loss | Metal Loss | 548.8 | 6.699 | 8.25 | 16.528 | 13.281 | E | Pitting | 2032-02-27 | 7.033775 | Leak | Active | 2292.373 | 2260.209 | 2222.345 | 2177.119 | 2121.986 | 2053.709 | 1966.685 | 1851.96 | 1693.29 | 1461.022 | 1087.154
640 | 20001765 | Metal Loss | Metal Loss | 549.7 | 7.6 | 7.83 | 14.752 | 20.346 | E | Pitting | 2032-03-15 | 7.081616 | Leak | Active | 2299.299 | 2270.645 | 2236.825 | 2196.306 | 2146.727 | 2085.049 | 2005.979 | 1900.957 | 1754.214 | 1536.222 | 1177.155
640 | 20001766 | Metal Loss | Metal Loss | 549.7 | 7.6 | 7.26 | 12.051 | 21.583 | E | Pitting | 2032-04-08 | 7.146543 | Leak | Active | 2308.865 | 2285.347 | 2257.483 | 2223.946 | 2182.682 | 2130.993 | 2064.149 | 1974.338 | 1846.851 | 1653.027 | 1321.662
640 | 20001767 | Metal Loss | Metal Loss | 549.8 | 7.699 | 8.98 | 12.254 | 21.536 | E | Pitting | 2032-01-27 | 6.950623 | Leak | Active | 2303.903 | 2279.248 | 2249.963 | 2214.611 | 2170.953 | 2116.016 | 2044.554 | 1947.794 | 1808.948 | 1594.436 | 1217.818
640 | 20001768 | Metal Loss | Metal Loss | 550.2 | 8.1 | 13.16 | 30.183 | 18.926 | E | Pitting | 2031-08-06 | 6.47449 | Leak | Active | 2217.52 | 2156.165 | 2085.315 | 2002.579 | 1904.402 | 1786.726 | 1642.666 | 1462.228 | 1228.91 | 917.4777 | 479.378
640 | 20001769 | Metal Loss | Metal Loss | 550.3 | 8.199 | 8.49 | 21.828 | 66.799 | E | Circumferential Grooving | 2032-02-17 | 7.006437 | Leak | Active | 2274.093 | 2231.908 | 2182.716 | 2124.613 | 2054.725 | 1969.581 | 1863.25 | 1726.699 | 1544.329 | 1290.105 | 909.8487
640 | 20001770 | Metal Loss | Metal Loss | 550.4 | 8.299 | 8.57 | 27.797 | 19.367 | E | Pitting | 2032-02-13 | 6.997325 | Leak | Active | 2254.097 | 2201.079 | 2139.918 | 2068.581 | 1984.047 | 1882.892 | 1759.305 | 1604.894 | 1405.861 | 1141.295 | 771.2389
640 | 20001771 | Metal Loss | Metal Loss | 550.4 | 8.299 | 8.53 | 17.786 | 21.639 | E | Pitting | 2032-02-15 | 7.001881 | Leak | Active | 2287.296 | 2252.619 | 2211.874 | 2163.316 | 2104.282 | 2031.418 | 1938.934 | 1817.672 | 1651.189 | 1410.012 | 1027.993
640 | 20001772 | Metal Loss | Metal Loss | 550.6 | 8.5 | 8.38 | 23.861 | 19.796 | E | Pitting | 2032-02-21 | 7.018967 | Leak | Active | 2267.915 | 2222.081 | 2168.841 | 2106.243 | 2031.355 | 1940.718 | 1828.436 | 1685.703 | 1497.596 | 1240.067 | 864.7308
640 | 20001773 | Metal Loss | Metal Loss | 551.1 | 9 | 7.14 | 20.194 | 36.892 | E | Pitting | 2032-04-13 | 7.160212 | Leak | Active | 2285.026 | 2246.768 | 2202.102 | 2149.272 | 2085.623 | 2007.928 | 1910.661 | 1785.36 | 1617.33 | 1381.779 | 1026.557
640 | 20001774 | Metal Loss | Metal Loss | 551.2 | 9.1 | 5.83 | 14.422 | 25.783 | E | Pitting | 2032-06-06 | 7.30943 | Leak | Active | 2306.115 | 2279.057 | 2247.203 | 2209.151 | 2162.76 | 2105.302 | 2032.056 | 1935.477 | 1801.87 | 1606.215 | 1291.099
640 | 20001775 | Metal Loss | Metal Loss | 551.3 | 9.199 | 8.18 | 15.545 | 18.529 | E | Pitting | 2032-02-29 | 7.041748 | Leak | Active | 2295.738 | 2265.437 | 2229.706 | 2186.941 | 2134.682 | 2069.772 | 1986.725 | 1876.707 | 1723.529 | 1497.145 | 1127.265
640 | 20001776 | Metal Loss | Metal Loss | 551.4 | 9.299 | 9.46 | 15.891 | 52.775 | E | Circumferential Grooving | 2032-01-07 | 6.895947 | Leak | Active | 2290.421 | 2258.755 | 2221.363 | 2176.539 | 2121.655 | 2053.318 | 1965.619 | 1848.969 | 1685.666 | 1442.392 | 1039.901
640 | 20001777 | Metal Loss | Metal Loss | 551.7 | 9.6 | 6.97 | 12.711 | 34.005 | E | Circumferential Grooving | 2032-04-20 | 7.179576 | Leak | Active | 2307.727 | 2283.17 | 2254.122 | 2219.228 | 2176.393 | 2122.893 | 2053.96 | 1961.793 | 1831.836 | 1636.205 | 1307.079
640 | 20001778 | Metal Loss | Metal Loss | 552 | 9.899 | 9.12 | 14.446 | 18.875 | E | Pitting | 2032-01-21 | 6.934675 | Leak | Active | 2296.38 | 2267.614 | 2233.575 | 2192.665 | 2142.42 | 2079.618 | 1998.63 | 1890.219 | 1737.113 | 1506.09 | 1115.945
640 | 20001779 | Metal Loss | Metal Loss | 552.3 | 10.199 | 9.12 | 19.078 | 20.547 | E | Pitting | 2032-01-21 | 6.934675 | Leak | Active | 2280.709 | 2243.231 | 2199.263 | 2146.96 | 2083.512 | 2005.411 | 1906.614 | 1777.638 | 1601.594 | 1348.661 | 953.0133
640 | 20001780 | Metal Loss | Metal Loss | 552.3 | 10.199 | 14.1 | 12.772 | 8.719 | E | Axial Slotting | 2031-06-28 | 6.367417 | Leak | Active | 2287.818 | 2259.579 | 2225.766 | 2184.546 | 2133.029 | 2067.218 | 1979.931 | 1858.602 | 1677.883 | 1382.18 | 808.2534
640 | 20001781 | Metal Loss | Metal Loss | 552.5 | 10.4 | 7.95 | 11.997 | 19.517 | E | Pitting | 2032-03-10 | 7.067947 | Leak | Active | 2307.31 | 2283.584 | 2255.44 | 2221.515 | 2179.699 | 2127.202 | 2059.117 | 1967.294 | 1836.26 | 1635.484 | 1287.798
640 | 20001782 | Metal Loss | Metal Loss | 552.8 | 10.699 | 6.99 | 20.958 | 19.627 | E | Pitting | 2032-04-19 | 7.177298 | Leak | Active | 2283.332 | 2243.777 | 2197.67 | 2143.238 | 2077.805 | 1998.146 | 1898.753 | 1771.254 | 1601.226 | 1364.685 | 1011.913
640 | 20001783 | Metal Loss | Metal Loss | 552.9 | 10.8 | 6.15 | 16.434 | 20.756 | E | Pitting | 2032-05-24 | 7.27298 | Leak | Active | 2299.629 | 2268.808 | 2232.632 | 2189.574 | 2137.305 | 2072.911 | 1991.368 | 1884.772 | 1739.014 | 1529.062 | 1199.379
640 | 20001784 | Metal Loss | Metal Loss | 552.9 | 10.8 | 8.82 | 13.173 | 10.915 | E | Pitting | 2032-02-03 | 6.968848 | Leak | Active | 2301.396 | 2275.138 | 2244.009 | 2206.516 | 2160.344 | 2102.445 | 2027.464 | 1926.537 | 1782.903 | 1563.703 | 1186.626
640 | 20001785 | Metal Loss | Metal Loss | 553 | 10.9 | 17.7 | 17.017 | 12.992 | E | Pitting | 2031-01-29 | 5.957351 | Leak | Active | 2254.951 | 2215.538 | 2168.456 | 2111.223 | 2039.941 | 1949.282 | 1829.722 | 1664.823 | 1421.939 | 1031.423 | 297.0191
640 | 20001786 | Metal Loss | Metal Loss | 553.2 | 11.1 | 7.04 | 14.382 | 14.572 | E | Pitting | 2032-04-17 | 7.171603 | Leak | Active | 2302.744 | 2275.164 | 2242.632 | 2203.682 | 2156.062 | 2096.882 | 2021.113 | 1920.646 | 1780.592 | 1573.233 | 1233.482
640 | 20001787 | Metal Loss | Metal Loss | 553.5 | 11.4 | 7.33 | 24.338 | 27.174 | E | Pitting | 2032-04-05 | 7.13857 | Leak | Active | 2271.516 | 2225.608 | 2172.398 | 2109.995 | 2035.568 | 1945.816 | 1835.124 | 1695.198 | 1512.118 | 1263.889 | 907.0254
640 | 20001788 | Metal Loss | Metal Loss | 553.6 | 11.5 | 8.66 | 30.795 | 51.434 | E | General | 2032-02-10 | 6.987073 | Leak | Active | 2243.962 | 2185.72 | 2118.879 | 2041.383 | 1950.195 | 1841.983 | 1711.094 | 1549.568 | 1344.587 | 1077.58 | 714.2065
640 | 20001789 | Metal Loss | Metal Loss | 554.2 | 12.1 | 8.09 | 16.929 | 10.351 | E | Pitting | 2032-03-04 | 7.052 | Leak | Active | 2291.638 | 2258.822 | 2220.227 | 2174.182 | 2118.129 | 2048.832 | 1960.697 | 1844.834 | 1685.197 | 1452.774 | 1081.769
640 | 20001790 | Metal Loss | Metal Loss | 554.4 | 12.3 | 7.25 | 18.535 | 21.514 | E | Pitting | 2032-04-08 | 7.147682 | Leak | Active | 2289.65 | 2254.366 | 2213.043 | 2163.984 | 2104.614 | 2031.747 | 1939.907 | 1820.575 | 1658.712 | 1428.189 | 1072.327
640 | 20001791 | Metal Loss | Metal Loss | 554.5 | 12.4 | 7.87 | 12.521 | 11.402 | E | Pitting | 2032-03-13 | 7.07706 | Leak | Active | 2305.952 | 2281.325 | 2252.143 | 2217.011 | 2173.772 | 2119.592 | 2049.495 | 1955.26 | 1821.384 | 1617.606 | 1268.547
640 | 20001792 | Metal Loss | Metal Loss | 554.5 | 12.4 | 6.9 | 23.077 | 27.269 | E | Pitting | 2032-04-23 | 7.18755 | Leak | Active | 2277.366 | 2234.035 | 2183.725 | 2124.603 | 2053.922 | 1968.442 | 1862.65 | 1728.328 | 1551.581 | 1310.111 | 959.2238
640 | 20001793 | Metal Loss | Metal Loss | 554.6 | 12.5 | 7.11 | 14.739 | 21.451 | E | Pitting | 2032-04-14 | 7.163629 | Leak | Active | 2301.496 | 2273.235 | 2239.917 | 2200.051 | 2151.349 | 2090.878 | 2013.549 | 1911.168 | 1768.743 | 1558.507 | 1215.663
640 | 20001794 | Metal Loss | Metal Loss | 554.6 | 12.5 | 6.79 | 14.368 | 9.703 | E | Axial Slotting | 2032-04-27 | 7.200079 | Leak | Active | 2303.509 | 2276.078 | 2243.734 | 2205.025 | 2157.726 | 2098.982 | 2023.833 | 1924.293 | 1785.734 | 1581.018 | 1246.702
640 | 20001795 | Metal Loss | Metal Loss | 554.6 | 12.5 | 8.33 | 18.796 | 23.884 | E | Pitting | 2032-02-23 | 7.024662 | Leak | Active | 2284.735 | 2248.296 | 2205.573 | 2154.788 | 2093.236 | 2017.55 | 1921.937 | 1797.332 | 1627.648 | 1384.644 | 1006.386
640 | 20001796 | Metal Loss | Metal Loss | 554.7 | 12.6 | 5.13 | 36.251 | 36.721 | E | General | 2032-07-05 | 7.389166 | Leak | Active | 2251.939 | 2188.138 | 2115.817 | 2033.151 | 1937.465 | 1826.085 | 1694.412 | 1536.343 | 1342.47 | 1100.57 | 789.3019
640 | 20001797 | Metal Loss | Metal Loss | 555.3 | 13.199 | 5.15 | 32.219 | 36.851 | E | General | 2032-07-05 | 7.386887 | Leak | Active | 2261.64 | 2204.079 | 2138.416 | 2062.812 | 1974.562 | 1870.825 | 1746.76 | 1595.746 | 1407.351 | 1167.239 | 849.7214
640 | 20001798 | Metal Loss | Metal Loss | 556 | 13.9 | 6.82 | 21.02 | 19.13 | E | Pitting | 2032-04-26 | 7.196662 | Leak | Active | 2283.858 | 2244.303 | 2198.212 | 2143.82 | 2078.467 | 1998.95 | 1899.805 | 1772.739 | 1603.487 | 1368.403 | 1018.621
640 | 20001799 | Metal Loss | Metal Loss | 556.2 | 14.1 | 8.93 | 13.731 | 20.61 | E | Pitting | 2032-01-29 | 6.956318 | Leak | Active | 2299.287 | 2271.947 | 2239.562 | 2200.595 | 2152.665 | 2092.651 | 2015.081 | 1910.931 | 1763.228 | 1538.986 | 1156.495
640 | 20001800 | Metal Loss | Metal Loss | 556.7 | 14.6 | 6.96 | 3.533 | 12.78 | E | Circumferential Slotting | 2032-04-20 | 7.180715 | Leak | Active | 2330.749 | 2320.873 | 2309.025 | 2294.548 | 2276.404 | 2253.141 | 2222.14 | 2178.77 | 2113.562 | 2005.261 | 1789.194
640 | 20001801 | Metal Loss | Metal Loss | 557.4 | 15.3 | 7.06 | 12.372 | 18.937 | E | Pitting | 2032-04-16 | 7.169325 | Leak | Active | 2308.455 | 2284.457 | 2256.051 | 2221.897 | 2179.927 | 2127.438 | 2059.695 | 1968.92 | 1840.537 | 1646.412 | 1317.459
640 | 20001802 | Metal Loss | Metal Loss | 558.5 | 16.4 | 8.36 | 14.328 | 12.336 | E | Pitting | 2032-02-22 | 7.021245 | Leak | Active | 2299.037 | 2270.887 | 2237.609 | 2197.663 | 2148.672 | 2087.55 | 2008.91 | 1903.958 | 1756.355 | 1534.994 | 1164.823
650 | 20001803 | Metal Loss | Metal Loss | 559.2 | 0.4 | 6.57 | 56.03 | 41.15 | E | General | 2032-05-06 | 7.225139 | Leak | Active | 2197.044 | 2106.776 | 2007.001 | 1896.132 | 1771.85 | 1632.379 | 1474.294 | 1293.601 | 1084.462 | 841.033 | 553.2732
650 | 20001804 | Metal Loss | Metal Loss | 559.9 | 1.1 | 7.32 | 54.95 | 43.635 | E | General | 2032-04-05 | 7.139709 | Leak | Active | 2191.864 | 2101.978 | 2002.458 | 1891.668 | 1767.219 | 1627.237 | 1468.155 | 1285.78 | 1073.967 | 826.437 | 532.449
650 | 20001805 | Metal Loss | Metal Loss | 560.3 | 1.5 | 5.49 | 22.325 | 21.47 | E | Pitting | 2032-06-20 | 7.348159 | Leak | Active | 2285.82 | 2244.807 | 2197.21 | 2141.307 | 2074.515 | 1993.8 | 1893.997 | 1767.427 | 1601.131 | 1374.396 | 1045.862
650 | 20001806 | Metal Loss | Metal Loss | 560.4 | 1.6 | 8.2 | 25.111 | 19.854 | E | Pitting | 2032-02-29 | 7.03947 | Leak | Active | 2264.755 | 2216.799 | 2161.234 | 2096.092 | 2018.432 | 1924.831 | 1809.466 | 1663.749 | 1473.287 | 1215.406 | 845.3771
650 | 20001807 | Metal Loss | Metal Loss | 560.5 | 1.7 | 7.98 | 29.445 | 17.467 | E | Pitting | 2032-03-09 | 7.06453 | Leak | Active | 2252.298 | 2196.931 | 2133.287 | 2059.362 | 1972.187 | 1868.471 | 1742.636 | 1586.76 | 1388.011 | 1127.536 | 770.1374
650 | 20001808 | Metal Loss | Metal Loss | 560.5 | 1.7 | 8.49 | 23.964 | 14.673 | E | Pitting | 2032-02-17 | 7.006437 | Leak | Active | 2267.041 | 2220.936 | 2167.385 | 2104.423 | 2029.106 | 1937.957 | 1825.051 | 1681.544 | 1492.447 | 1233.617 | 856.5031
650 | 20001809 | Metal Loss | Metal Loss | 560.6 | 1.8 | 6.34 | 20.934 | 28.789 | E | Pitting | 2032-05-16 | 7.251338 | Leak | Active | 2286.109 | 2247.026 | 2201.508 | 2147.821 | 2083.359 | 2004.992 | 1907.378 | 1782.434 | 1616.286 | 1386.039 | 1044.579
650 | 20001810 | Metal Loss | Metal Loss | 560.9 | 2.1 | 6.98 | 17.294 | 22.132 | E | Pitting | 2032-04-19 | 7.178437 | Leak | Active | 2294.359 | 2261.512 | 2222.971 | 2177.115 | 2121.475 | 2052.966 | 1966.273 | 1853.045 | 1698.402 | 1476.029 | 1127.732
650 | 20001811 | Metal Loss | Metal Loss | 561 | 2.2 | 6.58 | 27.844 | 28.802 | E | Pitting | 2032-05-06 | 7.224 | Leak | Active | 2265.022 | 2213.543 | 2154.298 | 2085.385 | 2003.986 | 1906.954 | 1788.951 | 1642.355 | 1454.755 | 1207.729 | 866.6156
650 | 20001812 | Metal Loss | Metal Loss | 561.1 | 2.3 | 7.57 | 15.583 | 12.425 | E | Pitting | 2032-03-26 | 7.111232 | Leak | Active | 2297.559 | 2267.518 | 2232.131 | 2189.828 | 2138.209 | 2074.207 | 1992.507 | 1884.591 | 1734.94 | 1515.036 | 1158.965
650 | 20001813 | Metal Loss | Metal Loss | 561.6 | 2.8 | 7.2 | 17.226 | 11.758 | E | Pitting | 2032-04-10 | 7.153377 | Leak | Active | 2293.8 | 2260.951 | 2222.39 | 2176.487 | 2120.754 | 2052.078 | 1965.088 | 1851.332 | 1695.707 | 1471.394 | 1118.801
650 | 20001814 | Metal Loss | Metal Loss | 562.2 | 3.4 | 7.28 | 11.968 | 9.1 | E | Axial Slotting | 2032-04-07 | 7.144265 | Leak | Active | 2309.052 | 2285.671 | 2257.965 | 2224.612 | 2183.563 | 2132.128 | 2065.584 | 1976.131 | 1849.055 | 1655.645 | 1324.394
650 | 20001815 | Metal Loss | Metal Loss | 562.6 | 3.8 | 10.8 | 53.048 | 44.446 | E | General | 2031-11-12 | 6.743311 | Leak | Active | 2162.062 | 2070.602 | 1968.892 | 1855.104 | 1726.579 | 1581.109 | 1414.618 | 1222.195 | 996.6029 | 730.0544 | 409.3189
650 | 20001816 | Metal Loss | Metal Loss | 562.7 | 3.9 | 12.16 | 68.495 | 89.361 | E | General | 2031-09-17 | 6.588397 | Leak | Active | 2111.55 | 2003.973 | 1886.247 | 1756.866 | 1613.596 | 1454.993 | 1277.944 | 1079.035 | 853.2919 | 596.4025 | 300.5751
650 | 20001817 | Metal Loss | Metal Loss | 562.8 | 4 | 6.46 | 49.868 | 30.129 | E | General | 2032-05-11 | 7.237669 | Leak | Active | 2210.561 | 2127.243 | 2034.479 | 1930.569 | 1813.032 | 1679.781 | 1526.992 | 1350.028 | 1142.042 | 895.5732 | 597.9571
650 | 20001818 | Metal Loss | Metal Loss | 562.9 | 4.1 | 10.56 | 50.733 | 53.554 | E | General | 2031-11-22 | 6.770649 | Leak | Active | 2170.41 | 2081.848 | 1983.084 | 1872.249 | 1746.621 | 1603.864 | 1439.737 | 1249.055 | 1024.136 | 756.4623 | 431.5822
650 | 20001819 | Metal Loss | Metal Loss | 563 | 4.2 | 10.38 | 66.598 | 74.56 | E | General | 2031-11-30 | 6.791152 | Leak | Active | 2135.946 | 2031.826 | 1917.771 | 1792.29 | 1653.173 | 1498.966 | 1326.574 | 1132.578 | 912.0035 | 660.4668 | 370.1036
650 | 20001820 | Metal Loss | Metal Loss | 566.3 | 7.5 | 8.46 | 8.557 | 22.882 | E | Circumferential Slotting | 2032-02-18 | 7.009854 | Leak | Active | 2316.206 | 2298.253 | 2276.813 | 2250.762 | 2218.334 | 2177.118 | 2122.809 | 2047.992 | 1937.976 | 1761.545 | 1431.262
650 | 20001821 | Metal Loss | Metal Loss | 566.4 | 7.6 | 7.54 | 15.834 | 21.478 | E | Pitting | 2032-03-27 | 7.114649 | Leak | Active | 2296.889 | 2266.404 | 2230.511 | 2187.63 | 2135.341 | 2070.567 | 1987.973 | 1879.032 | 1728.255 | 1507.316 | 1151.123
650 | 20001822 | Metal Loss | Metal Loss | 566.5 | 7.7 | 8.63 | 12.645 | 9.282 | E | Axial Slotting | 2032-02-11 | 6.99049 | Leak | Active | 2303.583 | 2278.38 | 2248.484 | 2212.448 | 2168.029 | 2112.265 | 2039.945 | 1942.411 | 1803.231 | 1589.979 | 1220.71
650 | 20001823 | Metal Loss | Metal Loss | 566.6 | 7.8 | 9.43 | 10.184 | 12.628 | E | Pitting | 2032-01-08 | 6.899364 | Leak | Active | 2309.37 | 2288.24 | 2263.032 | 2232.439 | 2194.413 | 2146.17 | 2082.756 | 1995.676 | 1868.22 | 1665.273 | 1290.098
650 | 20001824 | Metal Loss | Metal Loss | 566.7 | 7.9 | 8.38 | 14.546 | 17.395 | E | Pitting | 2032-02-21 | 7.018967 | Leak | Active | 2298.287 | 2269.724 | 2235.972 | 2195.474 | 2145.831 | 2083.937 | 2004.367 | 1898.291 | 1749.328 | 1526.411 | 1154.93
650 | 20001825 | Metal Loss | Metal Loss | 566.7 | 7.9 | 8.2 | 17.749 | 13.281 | E | Pitting | 2032-02-29 | 7.03947 | Leak | Active | 2288.62 | 2254.212 | 2213.802 | 2165.666 | 2107.18 | 2035.047 | 1943.574 | 1823.78 | 1659.575 | 1422.237 | 1047.595
650 | 20001826 | Metal Loss | Metal Loss | 566.8 | 8 | 8.05 | 13.788 | 14.634 | E | Pitting | 2032-03-06 | 7.056556 | Leak | Active | 2301.621 | 2274.617 | 2242.679 | 2204.319 | 2157.242 | 2098.458 | 2022.743 | 1921.554 | 1778.964 | 1564.511 | 1204.249
650 | 20001827 | Metal Loss | Metal Loss | 566.8 | 8 | 7.36 | 15.367 | 29.464 | E | Pitting | 2032-04-04 | 7.135152 | Leak | Active | 2298.871 | 2269.339 | 2234.546 | 2192.952 | 2142.193 | 2079.25 | 1998.89 | 1892.723 | 1745.46 | 1528.986 | 1178.265
650 | 20001828 | Metal Loss | Metal Loss | 567 | 8.2 | 9.3 | 13.012 | 8.91 | E | Axial Slotting | 2032-01-14 | 6.914172 | Leak | Active | 2300.596 | 2274.399 | 2243.31 | 2205.815 | 2159.567 | 2101.457 | 2026.014 | 1924.123 | 1778.436 | 1554.554 | 1164.968
650 | 20001829 | Metal Loss | Metal Loss | 567 | 8.2 | 6.98 | 21.493 | 31.803 | E | Pitting | 2032-04-19 | 7.178437 | Leak | Active | 2281.763 | 2241.241 | 2194.054 | 2138.409 | 2071.611 | 1990.425 | 1889.333 | 1759.99 | 1588.086 | 1350.037 | 997.378
650 | 20001830 | Metal Loss | Metal Loss | 567.1 | 8.3 | 8.23 | 16.414 | 11.881 | E | Pitting | 2032-02-27 | 7.036053 | Leak | Active | 2292.806 | 2260.865 | 2223.258 | 2178.328 | 2123.542 | 2055.675 | 1969.137 | 1854.995 | 1697.022 | 1465.543 | 1092.365
650 | 20001831 | Metal Loss | Metal Loss | 567.2 | 8.4 | 5.03 | 20.159 | 37.841 | E | Pitting | 2032-07-10 | 7.400556 | Leak | Active | 2293.515 | 2256.654 | 2213.738 | 2163.144 | 2102.425 | 2028.654 | 1936.834 | 1819.419 | 1663.476 | 1447.739 | 1128.578
650 | 20001832 | Metal Loss | Metal Loss | 567.3 | 8.5 | 7.71 | 17.786 | 13.522 | E | Pitting | 2032-03-20 | 7.095285 | Leak | Active | 2290.275 | 2256.095 | 2215.982 | 2168.246 | 2110.31 | 2038.953 | 1948.62 | 1830.582 | 1669.264 | 1437.077 | 1072.9
650 | 20001833 | Metal Loss | Metal Loss | 567.7 | 8.9 | 9.84 | 16.534 | 13.392 | E | Pitting | 2031-12-22 | 6.852662 | Leak | Active | 2286.886 | 2253.778 | 2214.707 | 2167.904 | 2110.647 | 2039.433 | 1948.168 | 1826.993 | 1657.775 | 1406.589 | 993.36
650 | 20001834 | Metal Loss | Metal Loss | 567.8 | 9 | 12.64 | 33.797 | 51.565 | E | General | 2031-08-28 | 6.533722 | Leak | Active | 2206.943 | 2139.92 | 2063.08 | 1974.092 | 1869.521 | 1745.622 | 1596.044 | 1411.878 | 1178.84 | 876.4128 | 466.8668
650 | 20001835 | Metal Loss | Metal Loss | 567.9 | 9.1 | 8.24 | 25.332 | 41.086 | E | Pitting | 2032-02-27 | 7.034914 | Leak | Active | 2263.839 | 2215.455 | 2159.414 | 2093.741 | 2015.487 | 1921.223 | 1805.124 | 1658.61 | 1467.324 | 1208.72 | 838.4416
650 | 20001836 | Metal Loss | Metal Loss | 568.2 | 9.4 | 8.32 | 15.234 | 12.817 | E | Pitting | 2032-02-24 | 7.025801 | Leak | Active | 2296.283 | 2266.481 | 2231.312 | 2189.18 | 2137.636 | 2073.524 | 1991.355 | 1882.247 | 1729.861 | 1503.62 | 1131.322
650 | 20001837 | Metal Loss | Metal Loss | 568.3 | 9.5 | 10.95 | 14.235 | 8.913 | E | Axial Slotting | 2031-11-06 | 6.726225 | Leak | Active | 2291.53 | 2262.175 | 2227.319 | 2185.257 | 2133.338 | 2068.042 | 1983.169 | 1868.362 | 1703.849 | 1450.204 | 1006.416
650 | 20001838 | Metal Loss | Metal Loss | 568.3 | 9.5 | 8.69 | 16.082 | 15.434 | E | Pitting | 2032-02-08 | 6.983656 | Leak | Active | 2292.343 | 2260.759 | 2223.522 | 2178.966 | 2124.533 | 2056.945 | 1970.509 | 1856.066 | 1696.852 | 1461.805 | 1078.442
650 | 20001839 | Metal Loss | Metal Loss | 568.6 | 9.8 | 8.92 | 14.99 | 11.297 | E | Pitting | 2032-01-30 | 6.957457 | Leak | Active | 2295.196 | 2265.523 | 2230.457 | 2188.379 | 2136.797 | 2072.478 | 1989.782 | 1879.522 | 1724.652 | 1492.824 | 1106.31
650 | 20001840 | Metal Loss | Metal Loss | 568.6 | 9.8 | 9.43 | 20.076 | 16.663 | E | Pitting | 2032-01-08 | 6.899364 | Leak | Active | 2275.992 | 2236.423 | 2190.07 | 2135.022 | 2068.381 | 1986.553 | 1883.362 | 1749.185 | 1567.015 | 1307.228 | 905.3992
650 | 20001841 | Metal Loss | Metal Loss | 568.7 | 9.9 | 8.58 | 14.727 | 14.044 | E | Pitting | 2032-02-13 | 6.996185 | Leak | Active | 2297.102 | 2268.1 | 2233.829 | 2192.708 | 2142.303 | 2079.46 | 1998.672 | 1890.975 | 1739.742 | 1513.441 | 1136.358
650 | 20001842 | Metal Loss | Metal Loss | 568.8 | 10 | 7.44 | 12.217 | 37.773 | E | Circumferential Grooving | 2032-03-31 | 7.12604 | Leak | Active | 2307.941 | 2284.05 | 2255.744 | 2221.674 | 2179.755 | 2127.244 | 2059.335 | 1968.092 | 1838.564 | 1641.626 | 1304.902
650 | 20001843 | Metal Loss | Metal Loss | 569.1 | 10.3 | 9.03 | 14.583 | 10.855 | E | Pitting | 2032-01-25 | 6.944927 | Leak | Active | 2296.2 | 2267.227 | 2232.955 | 2191.786 | 2141.251 | 2078.133 | 1996.81 | 1888.081 | 1734.778 | 1504.018 | 1115.832
650 | 20001844 | Metal Loss | Metal Loss | 569.1 | 10.3 | 13.03 | 24.861 | 21.511 | E | Pitting | 2031-08-12 | 6.489298 | Leak | Active | 2240.244 | 2188.782 | 2128.752 | 2057.819 | 1972.461 | 1868.413 | 1738.384 | 1571.255 | 1347.793 | 1035.799 | 568.0728
650 | 20001845 | Metal Loss | Metal Loss | 569.1 | 10.3 | 8.09 | 25.011 | 25.573 | E | Pitting | 2032-03-04 | 7.052 | Leak | Active | 2265.634 | 2217.943 | 2162.682 | 2097.893 | 2020.65 | 1927.543 | 1812.778 | 1667.801 | 1478.28 | 1221.621 | 853.2463
650 | 20001846 | Metal Loss | Metal Loss | 569.2 | 10.4 | 7.83 | 12.689 | 10.438 | E | Pitting | 2032-03-15 | 7.081616 | Leak | Active | 2305.555 | 2280.645 | 2251.137 | 2215.629 | 2171.951 | 2117.256 | 2046.551 | 1951.602 | 1816.918 | 1612.371 | 1263.278
650 | 20001847 | Metal Loss | Metal Loss | 569.2 | 10.4 | 8.65 | 23.427 | 15.214 | E | Pitting | 2032-02-10 | 6.988212 | Leak | Active | 2268.044 | 2222.799 | 2170.183 | 2108.236 | 2034.009 | 1943.998 | 1832.229 | 1689.726 | 1501.196 | 1241.74 | 860.7812
650 | 20001848 | Metal Loss | Metal Loss | 569.3 | 10.5 | 8.09 | 16.795 | 13.472 | E | Pitting | 2032-03-04 | 7.052 | Leak | Active | 2292.065 | 2259.497 | 2221.186 | 2175.466 | 2119.788 | 2050.926 | 1963.296 | 1848.017 | 1689.033 | 1457.247 | 1086.49
650 | 20001849 | Metal Loss | Metal Loss | 569.4 | 10.6 | 7.37 | 16.555 | 18.243 | E | Pitting | 2032-04-03 | 7.134013 | Leak | Active | 2295.252 | 2263.538 | 2226.255 | 2181.796 | 2127.703 | 2060.878 | 1975.961 | 1864.455 | 1711.057 | 1488.203 | 1133.664
650 | 20001850 | Metal Loss | Metal Loss | 569.4 | 10.6 | 7.84 | 27.427 | 31.129 | E | Pitting | 2032-03-15 | 7.080477 | Leak | Active | 2259.34 | 2207.569 | 2147.858 | 2078.228 | 1995.739 | 1897.061 | 1776.546 | 1626.042 | 1432.162 | 1174.644 | 814.83
650 | 20001851 | Metal Loss | Metal Loss | 569.4 | 10.6 | 7.43 | 20.268 | 18.329 | E | Pitting | 2032-04-01 | 7.127179 | Leak | Active | 2283.62 | 2245.037 | 2199.979 | 2146.67 | 2082.42 | 2003.956 | 1905.671 | 1778.97 | 1608.904 | 1370.191 | 1009.526
650 | 20001852 | Metal Loss | Metal Loss | 569.5 | 10.7 | 8.41 | 13.013 | 15.272 | E | Pitting | 2032-02-20 | 7.01555 | Leak | Active | 2303.022 | 2277.254 | 2246.719 | 2209.957 | 2164.712 | 2108.015 | 2034.658 | 1936.034 | 1795.91 | 1582.593 | 1217.113
650 | 20001853 | Metal Loss | Metal Loss | 569.5 | 10.7 | 7.72 | 18.451 | 21.151 | E | Pitting | 2032-03-20 | 7.094146 | Leak | Active | 2288.155 | 2252.738 | 2211.224 | 2161.89 | 2102.118 | 2028.653 | 1935.893 | 1815.09 | 1650.731 | 1415.654 | 1050.435
650 | 20001854 | Metal Loss | Metal Loss | 569.6 | 10.8 | 5.93 | 14.42 | 21.546 | E | Pitting | 2032-06-02 | 7.29804 | Leak | Active | 2305.835 | 2278.732 | 2246.82 | 2208.693 | 2162.198 | 2104.597 | 2031.142 | 1934.245 | 1800.116 | 1603.525 | 1286.474
650 | 20001855 | Metal Loss | Metal Loss | 569.8 | 11 | 7.19 | 28.084 | 36.448 | E | Pitting | 2032-04-11 | 7.154517 | Leak | Active | 2260.949 | 2208.568 | 2148.267 | 2078.105 | 1995.2 | 1896.329 | 1776.025 | 1626.473 | 1434.935 | 1182.451 | 833.2954
650 | 20001856 | Metal Loss | Metal Loss | 569.8 | 11 | 9.86 | 20.687 | 54.67 | E | Circumferential Grooving | 2031-12-22 | 6.850384 | Leak | Active | 2271.997 | 2230.974 | 2182.943 | 2125.939 | 2056.983 | 1972.393 | 1865.844 | 1727.51 | 1540.072 | 1273.52 | 862.9475
650 | 20001857 | Metal Loss | Metal Loss | 569.8 | 11 | 8.21 | 21.042 | 39.935 | E | Pitting | 2032-02-28 | 7.038331 | Leak | Active | 2277.898 | 2237.363 | 2190.044 | 2134.081 | 2066.667 | 1984.388 | 1881.401 | 1748.765 | 1570.953 | 1321.797 | 946.2964
650 | 20001858 | Metal Loss | Metal Loss | 569.8 | 11 | 8.4 | 11.946 | 21.2 | E | Pitting | 2032-02-20 | 7.016689 | Leak | Active | 2306.34 | 2282.505 | 2254.208 | 2220.064 | 2177.927 | 2124.944 | 2056.095 | 1962.999 | 1829.664 | 1624.25 | 1265.311
650 | 20001859 | Metal Loss | Metal Loss | 569.9 | 11.1 | 8.62 | 11.584 | 21.638 | E | Pitting | 2032-02-11 | 6.991629 | Leak | Active | 2306.906 | 2283.623 | 2255.952 | 2222.525 | 2181.211 | 2129.168 | 2061.381 | 1969.432 | 1837.161 | 1632.036 | 1269.626
650 | 20001860 | Metal Loss | Metal Loss | 569.9 | 11.1 | 8.83 | 16.973 | 16.117 | E | Pitting | 2032-02-02 | 6.967709 | Leak | Active | 2288.915 | 2255.58 | 2216.336 | 2169.457 | 2112.305 | 2041.521 | 1951.287 | 1832.311 | 1667.724 | 1426.712 | 1038.566
650 | 20001861 | Metal Loss | Metal Loss | 570 | 11.2 | 7.49 | 11.84 | 13.116 | E | Pitting | 2032-03-29 | 7.120344 | Leak | Active | 2308.904 | 2285.658 | 2258.096 | 2224.894 | 2183.997 | 2132.7 | 2066.249 | 1976.763 | 1849.336 | 1654.698 | 1319.383
650 | 20001862 | Metal Loss | Metal Loss | 570 | 11.2 | 7.6 | 15.178 | 17.555 | E | Pitting | 2032-03-25 | 7.107815 | Leak | Active | 2298.699 | 2269.384 | 2234.825 | 2193.475 | 2142.962 | 2080.245 | 2000.048 | 1893.877 | 1746.196 | 1528.229 | 1172.857
650 | 20001863 | Metal Loss | Metal Loss | 570.1 | 11.3 | 9.14 | 10.639 | 8.458 | E | Axial Slotting | 2032-01-21 | 6.932397 | Leak | Active | 2308.601 | 2286.783 | 2260.787 | 2229.287 | 2190.209 | 2140.751 | 2075.942 | 1987.321 | 1858.378 | 1654.934 | 1284.77
650 | 20001864 | Metal Loss | Metal Loss | 570.1 | 11.3 | 8.44 | 12.56 | 14.587 | E | Pitting | 2032-02-19 | 7.012132 | Leak | Active | 2304.349 | 2279.389 | 2249.786 | 2214.11 | 2170.147 | 2114.971 | 2043.44 | 1947.02 | 1809.529 | 1599.087 | 1235.318
650 | 20001865 | Metal Loss | Metal Loss | 570.1 | 11.3 | 7.42 | 19.74 | 17.923 | E | Pitting | 2032-04-01 | 7.128318 | Leak | Active | 2285.295 | 2247.688 | 2203.73 | 2151.664 | 2088.828 | 2011.965 | 1915.492 | 1790.809 | 1622.882 | 1386.069 | 1025.804
650 | 20001866 | Metal Loss | Metal Loss | 570.2 | 11.4 | 8.11 | 26.911 | 30.306 | E | Pitting | 2032-03-03 | 7.049722 | Leak | Active | 2259.48 | 2208.395 | 2149.402 | 2080.51 | 1998.758 | 1900.765 | 1780.794 | 1630.517 | 1436.184 | 1176.76 | 811.7654
650 | 20001867 | Metal Loss | Metal Loss | 570.3 | 11.5 | 8.66 | 18.813 | 19.383 | E | Pitting | 2032-02-10 | 6.987073 | Leak | Active | 2283.405 | 2246.723 | 2203.697 | 2152.524 | 2090.463 | 2014.092 | 1917.52 | 1791.509 | 1619.623 | 1372.891 | 987.4721
650 | 20001868 | Metal Loss | Metal Loss | 570.3 | 11.5 | 6.71 | 14.113 | 20.446 | E | Pitting | 2032-05-01 | 7.209192 | Leak | Active | 2304.464 | 2277.53 | 2245.761 | 2207.727 | 2161.23 | 2103.449 | 2029.48 | 1931.409 | 1794.721 | 1592.394 | 1261.014
650 | 20001869 | Metal Loss | Metal Loss | 570.3 | 11.5 | 8.32 | 11.902 | 33.325 | E | Circumferential Grooving | 2032-02-24 | 7.025801 | Leak | Active | 2306.674 | 2282.953 | 2254.793 | 2220.818 | 2178.892 | 2126.181 | 2057.694 | 1965.103 | 1832.526 | 1628.356 | 1271.812
650 | 20001870 | Metal Loss | Metal Loss | 570.4 | 11.6 | 8.16 | 11.948 | 8.458 | E | Axial Slotting | 2032-03-01 | 7.044026 | Leak | Active | 2306.933 | 2283.202 | 2255.038 | 2221.073 | 2179.181 | 2126.545 | 2058.212 | 1965.93 | 1833.993 | 1631.267 | 1278.572
650 | 20001871 | Metal Loss | Metal Loss | 570.4 | 11.6 | 8.28 | 23.151 | 20.137 | E | Pitting | 2032-02-25 | 7.030358 | Leak | Active | 2270.712 | 2226.247 | 2174.537 | 2113.654 | 2040.7 | 1952.228 | 1842.364 | 1702.281 | 1516.934 | 1261.828 | 887.1888
650 | 20001872 | Metal Loss | Metal Loss | 570.5 | 11.7 | 7.35 | 14.179 | 13.789 | E | Pitting | 2032-04-04 | 7.136291 | Leak | Active | 2302.443 | 2275.076 | 2242.767 | 2204.045 | 2156.648 | 2097.655 | 2021.983 | 1921.394 | 1780.695 | 1571.353 | 1225.681
650 | 20001873 | Metal Loss | Metal Loss | 570.5 | 11.7 | 9.23 | 13.488 | 55.813 | E | Circumferential Grooving | 2032-01-17 | 6.922146 | Leak | Active | 2299.225 | 2272.183 | 2240.121 | 2201.5 | 2153.931 | 2094.267 | 2016.983 | 1912.92 | 1764.754 | 1538.482 | 1148.797
650 | 20001874 | Metal Loss | Metal Loss | 570.5 | 11.7 | 7.98 | 10.469 | 18.895 | E | Pitting | 2032-03-09 | 7.06453 | Leak | Active | 2311.718 | 2290.671 | 2265.639 | 2235.369 | 2197.911 | 2150.655 | 2088.984 | 2005.115 | 1884.029 | 1695.22 | 1358.539
650 | 20001875 | Metal Loss | Metal Loss | 570.7 | 11.9 | 5.82 | 19.179 | 19.259 | E | Pitting | 2032-06-07 | 7.31057 | Leak | Active | 2293.133 | 2257.546 | 2215.999 | 2166.857 | 2107.651 | 2035.376 | 1944.893 | 1828.327 | 1672.004 | 1452.849 | 1122.323
650 | 20001876 | Metal Loss | Metal Loss | 570.7 | 11.9 | 5.93 | 14.042 | 19.36 | E | Pitting | 2032-06-02 | 7.29804 | Leak | Active | 2306.852 | 2280.419 | 2249.275 | 2212.037 | 2166.584 | 2110.209 | 2038.214 | 1943.063 | 1811.013 | 1616.758 | 1301.678
650 | 20001877 | Metal Loss | Metal Loss | 570.7 | 11.9 | 8.52 | 14.009 | 47.097 | E | Circumferential Grooving | 2032-02-15 | 7.00302 | Leak | Active | 2299.579 | 2271.934 | 2239.226 | 2199.926 | 2151.668 | 2091.371 | 2013.643 | 1909.651 | 1762.893 | 1541.685 | 1168.759
650 | 20001878 | Metal Loss | Metal Loss | 570.7 | 11.9 | 10.5 | 28.609 | 38.981 | E | Pitting | 2031-11-25 | 6.777483 | Leak | Active | 2240.129 | 2184.025 | 2119.251 | 2043.632 | 1953.927 | 1846.444 | 1714.92 | 1550.273 | 1337.523 | 1053.804 | 655.1911
650 | 20001879 | Metal Loss | Metal Loss | 570.8 | 12 | 6.66 | 15.606 | 46.349 | E | Circumferential Grooving | 2032-05-03 | 7.214887 | Leak | Active | 2300.351 | 2270.753 | 2235.936 | 2194.387 | 2143.789 | 2081.211 | 2001.582 | 1896.83 | 1752.372 | 1541.78 | 1204.96
650 | 20001880 | Metal Loss | Metal Loss | 570.8 | 12 | 7.01 | 15.65 | 39.765 | E | Circumferential Grooving | 2032-04-18 | 7.17502 | Leak | Active | 2299.126 | 2269.263 | 2234.119 | 2192.156 | 2141.021 | 2077.73 | 1997.112 | 1890.923 | 1744.227 | 1529.838 | 1185.623
650 | 20001881 | Metal Loss | Metal Loss | 570.9 | 12.1 | 8.16 | 13.558 | 10.813 | E | Pitting | 2032-03-01 | 7.044026 | Leak | Active | 2302.02 | 2275.381 | 2243.856 | 2205.966 | 2159.426 | 2101.251 | 2026.219 | 1925.766 | 1783.868 | 1569.689 | 1207.803
650 | 20001882 | Metal Loss | Metal Loss | 570.9 | 12.1 | 6.37 | 18.597 | 31.36 | E | Pitting | 2032-05-15 | 7.247921 | Leak | Active | 2292.728 | 2257.864 | 2217.087 | 2168.753 | 2110.373 | 2038.888 | 1949.051 | 1832.754 | 1675.786 | 1453.764 | 1114.508
650 | 20001883 | Metal Loss | Metal Loss | 571 | 12.2 | 7.85 | 22.65 | 29.164 | E | Pitting | 2032-03-14 | 7.079338 | Leak | Active | 2274.322 | 2231.086 | 2180.786 | 2121.538 | 2050.508 | 1964.318 | 1857.208 | 1720.509 | 1539.422 | 1289.769 | 922.2755
650 | 20001884 | Metal Loss | Metal Loss | 571 | 12.2 | 9.96 | 16.357 | 14.459 | E | Pitting | 2031-12-17 | 6.838993 | Leak | Active | 2287.096 | 2254.253 | 2215.475 | 2168.993 | 2112.087 | 2041.244 | 1950.345 | 1829.472 | 1660.317 | 1408.456 | 992.1001
650 | 20001885 | Metal Loss | Metal Loss | 571 | 12.2 | 9.81 | 17.444 | 17.57 | E | Pitting | 2031-12-24 | 6.856079 | Leak | Active | 2283.775 | 2248.952 | 2207.931 | 2158.894 | 2099.057 | 2024.868 | 1930.166 | 1805.076 | 1631.616 | 1376.736 | 964.0561
650 | 20001886 | Metal Loss | Metal Loss | 571 | 12.2 | 7.72 | 12.455 | 23.51 | E | Pitting | 2032-03-20 | 7.094146 | Leak | Active | 2306.535 | 2282.094 | 2253.136 | 2218.28 | 2175.39 | 2121.658 | 2052.163 | 1958.774 | 1826.174 | 1624.506 | 1279.524
650 | 20001887 | Metal Loss | Metal Loss | 571.1 | 12.3 | 5.96 | 22.33 | 24.446 | E | Pitting | 2032-06-01 | 7.294623 | Leak | Active | 2283.753 | 2242.414 | 2194.411 | 2137.991 | 2070.528 | 1988.921 | 1887.894 | 1759.58 | 1590.661 | 1359.747 | 1023.913
650 | 20001888 | Metal Loss | Metal Loss | 571.2 | 12.4 | 10.18 | 17.75 | 86.62 | E | Circumferential Grooving | 2031-12-08 | 6.813934 | Leak | Active | 2281.305 | 2245.664 | 2203.679 | 2153.492 | 2092.253 | 2016.327 | 1919.411 | 1791.404 | 1613.909 | 1353.123 | 930.9388
650 | 20001889 | Metal Loss | Metal Loss | 571.3 | 12.5 | 13.44 | 16.52 | 49.353 | E | Circumferential Grooving | 2031-07-26 | 6.442596 | Leak | Active | 2273.991 | 2238.642 | 2196.68 | 2146.062 | 2083.607 | 2005.104 | 1903.134 | 1765.327 | 1568.108 | 1264.621 | 735.3194
650 | 20001890 | Metal Loss | Metal Loss | 571.3 | 12.5 | 7.76 | 15.792 | 30.36 | E | Pitting | 2032-03-18 | 7.089589 | Leak | Active | 2296.311 | 2265.783 | 2229.825 | 2186.844 | 2134.404 | 2069.394 | 1986.424 | 1876.857 | 1724.968 | 1501.884 | 1140.936
650 | 20001891 | Metal Loss | Metal Loss | 571.4 | 12.6 | 8.11 | 13.98 | 12.425 | E | Pitting | 2032-03-03 | 7.049722 | Leak | Active | 2300.856 | 2273.471 | 2241.092 | 2202.213 | 2154.515 | 2094.982 | 2018.347 | 1916.003 | 1771.934 | 1555.577 | 1192.989
650 | 20001892 | Metal Loss | Metal Loss | 571.4 | 12.6 | 7.73 | 13.396 | 13.365 | E | Pitting | 2032-03-19 | 7.093007 | Leak | Active | 2303.707 | 2277.57 | 2246.653 | 2209.511 | 2163.917 | 2106.965 | 2033.581 | 1935.454 | 1797.075 | 1588.728 | 1238.104
650 | 40000031 | Metal Loss | Metal Loss Group | 571.4 | 12.6 | 10.99 | 34.063 | 31.383 | E | General | 2031-11-05 | 6.721669 | Leak | Active | 2217.678 | 2151.857 | 2076.559 | 1989.579 | 1887.667 | 1767.339 | 1622.673 | 1445.453 | 1222.612 | 935.7382 | 551.3744
650 | 20001894 | Metal Loss | Metal Loss | 571.4 | 12.6 | 10.8 | 15.159 | 15.595 | E | Pitting | 2031-11-12 | 6.743311 | Leak | Active | 2288.606 | 2257.563 | 2220.777 | 2176.492 | 2121.989 | 2053.693 | 1965.334 | 1846.548 | 1677.795 | 1420.932 | 980.9465
650 | 20001896 | Metal Loss | Metal Loss | 571.5 | 12.7 | 8.8 | 8.557 | 8.458 | E | Pinhole | 2032-02-04 | 6.971126 | Leak | Active | 2315.565 | 2297.493 | 2275.898 | 2249.64 | 2216.923 | 2175.292 | 2120.355 | 2044.52 | 1932.683 | 1752.525 | 1412.565
650 | 20001897 | Metal Loss | Metal Loss | 571.5 | 12.7 | 8.71 | 16.062 | 9.746 | E | Axial Slotting | 2032-02-07 | 6.981377 | Leak | Active | 2292.342 | 2260.784 | 2223.576 | 2179.05 | 2124.647 | 2057.09 | 1970.681 | 1856.251 | 1697.01 | 1461.834 | 1078.025
650 | 40000032 | Metal Loss | Metal Loss Group | 571.5 | 12.7 | 11.9 | 63.014 | 85.729 | E | General | 2031-09-28 | 6.618013 | Leak | Active | 2126.424 | 2023.781 | 1910.854 | 1786.016 | 1646.878 | 1491.734 | 1317.148 | 1119.222 | 892.2751 | 630.9658 | 325.949
650 | 20001899 | Metal Loss | Metal Loss | 571.6 | 12.8 | 6.44 | 19.315 | 19.864 | E | Pitting | 2032-05-12 | 7.239947 | Leak | Active | 2290.393 | 2254.181 | 2211.879 | 2161.807 | 2101.429 | 2027.648 | 1935.159 | 1815.814 | 1655.416 | 1429.877 | 1088.231
650 | 20001901 | Metal Loss | Metal Loss | 571.6 | 12.8 | 7.98 | 14.325 | 18.763 | E | Pitting | 2032-03-09 | 7.06453 | Leak | Active | 2300.168 | 2272.218 | 2239.197 | 2199.587 | 2151.051 | 2090.561 | 2012.839 | 1909.3 | 1764.041 | 1546.973 | 1186.06
650 | 20001903 | Metal Loss | Metal Loss | 571.6 | 12.8 | 9.86 | 19.609 | 33.774 | E | Pitting | 2031-12-22 | 6.850384 | Leak | Active | 2275.862 | 2236.883 | 2191.152 | 2136.747 | 2070.743 | 1989.484 | 1886.677 | 1752.437 | 1569.158 | 1305.731 | 893.4257
650 | 20001902 | Metal Loss | Metal Loss | 571.6 | 12.8 | 8.95 | 15.187 | 23.321 | E | Pitting | 2032-01-28 | 6.95404 | Leak | Active | 2294.451 | 2264.394 | 2228.885 | 2186.292 | 2134.102 | 2069.062 | 1985.498 | 1874.186 | 1718.037 | 1484.735 | 1096.924
650 | 20001904 | Metal Loss | Metal Loss | 571.6 | 12.8 | 9.41 | 12.437 | 9.537 | E | Axial Slotting | 2032-01-09 | 6.901642 | Leak | Active | 2302.187 | 2276.995 | 2247.062 | 2210.909 | 2166.237 | 2109.981 | 2036.735 | 1937.434 | 1794.693 | 1573.578 | 1183.646
650 | 20001905 | Metal Loss | Metal Loss | 571.7 | 12.9 | 8.75 | 11.385 | 8.458 | E | Axial Slotting | 2032-02-06 | 6.976821 | Leak | Active | 2307.204 | 2284.22 | 2256.89 | 2223.852 | 2182.984 | 2131.449 | 2064.234 | 1972.898 | 1841.177 | 1636.13 | 1271.532
650 | 20001906 | Metal Loss | Metal Loss | 571.7 | 12.9 | 9.87 | 16.397 | 52.391 | E | Circumferential Grooving | 2031-12-21 | 6.849245 | Leak | Active | 2287.266 | 2254.4 | 2215.604 | 2169.113 | 2112.212 | 2041.404 | 1950.595 | 1829.918 | 1661.186 | 1410.274 | 996.3271
650 | 20001907 | Metal Loss | Metal Loss | 571.7 | 12.9 | 8.13 | 11.22 | 41.039 | E | Circumferential Grooving | 2032-03-03 | 7.047444 | Leak | Active | 2309.18 | 2286.755 | 2260.111 | 2227.931 | 2188.17 | 2138.102 | 2072.918 | 1984.557 | 1857.56 | 1660.878 | 1314.166
650 | 20001908 | Metal Loss | Metal Loss | 571.7 | 12.9 | 8.49 | 17.615 | 25.455 | E | Pitting | 2032-02-17 | 7.006437 | Leak | Active | 2288.004 | 2253.671 | 2213.32 | 2165.217 | 2106.714 | 2034.474 | 1942.73 | 1822.35 | 1656.915 | 1416.922 | 1035.968
650 | 40000033 | Metal Loss | Metal Loss Group | 571.7 | 12.9 | 13.38 | 40.174 | 123.181 | E | General | 2031-07-28 | 6.44943 | Leak | Active | 2177.704 | 2099.942 | 2011.685 | 1910.654 | 1793.515 | 1656.897 | 1495.016 | 1300.154 | 1060.355 | 759.9142 | 371.282
650 | 20001911 | Metal Loss | Metal Loss | 571.8 | 13 | 8.14 | 8.141 | 8.458 | E | Pinhole | 2032-03-02 | 7.046305 | Leak | Active | 2317.952 | 2300.801 | 2280.317 | 2255.425 | 2224.435 | 2185.039 | 2133.118 | 2061.568 | 1956.309 | 1787.392 | 1470.795
650 | 20001912 | Metal Loss | Metal Loss | 571.8 | 13 | 7.04 | 19.501 | 45.606 | E | Circumferential Grooving | 2032-04-17 | 7.171603 | Leak | Active | 2287.522 | 2250.597 | 2207.439 | 2156.325 | 2094.647 | 2019.214 | 1924.554 | 1802.244 | 1637.57 | 1405.451 | 1052.569
650 | 20001913 | Metal Loss | Metal Loss | 571.8 | 13 | 9.62 | 14.517 | 17.364 | E | Pitting | 2032-01-01 | 6.877722 | Leak | Active | 2294.618 | 2265.453 | 2230.917 | 2189.376 | 2138.305 | 2074.394 | 1991.845 | 1881.117 | 1724.292 | 1486.663 | 1082.621
650 | 20001914 | Metal Loss | Metal Loss | 571.9 | 13.1 | 8.59 | 12.978 | 13.27 | E | Pitting | 2032-02-12 | 6.995046 | Leak | Active | 2302.644 | 2276.854 | 2246.281 | 2209.458 | 2164.114 | 2107.256 | 2033.63 | 1934.535 | 1793.526 | 1578.377 | 1208.387
650 | 20001915 | Metal Loss | Metal Loss | 571.9 | 13.1 | 9.62 | 15.451 | 12.862 | E | Pitting | 2032-01-01 | 6.877722 | Leak | Active | 2291.409 | 2260.483 | 2223.926 | 2180.046 | 2126.234 | 2059.103 | 1972.741 | 1857.501 | 1695.461 | 1452.52 | 1046.456
650 | 20001916 | Metal Loss | Metal Loss | 571.9 | 13.1 | 6.78 | 13.675 | 16.081 | E | Pitting | 2032-04-28 | 7.201219 | Leak | Active | 2305.508 | 2279.324 | 2248.413 | 2211.367 | 2166.021 | 2109.583 | 2037.19 | 1940.963 | 1806.373 | 1606.136 | 1275.539
650 | 20001917 | Metal Loss | Metal Loss | 572.1 | 13.3 | 8.27 | 15.583 | 12.935 | E | Pitting | 2032-02-26 | 7.031497 | Leak | Active | 2295.329 | 2264.909 | 2229.034 | 2186.094 | 2133.615 | 2068.424 | 1985.004 | 1874.469 | 1720.529 | 1492.925 | 1120.815
650 | 20001918 | Metal Loss | Metal Loss | 572.3 | 13.5 | 6.68 | 12.821 | 15.823 | E | Pitting | 2032-05-02 | 7.212609 | Leak | Active | 2308.169 | 2283.548 | 2254.444 | 2219.509 | 2176.665 | 2123.216 | 2054.452 | 1962.691 | 1833.655 | 1640.177 | 1316.735
650 | 40000034 | Metal Loss | Metal Loss Group | 572.4 | 13.6 | 14.68 | 44.342 | 29.437 | E | Pitting | 2031-06-04 | 6.301351 | Leak | Active | 2151.472 | 2066.382 | 1970.333 | 1861.062 | 1735.268 | 1589.759 | 1419.002 | 1215.798 | 969.1866 | 665.4588 | 280.9854
650 | 20001921 | Metal Loss | Metal Loss | 572.5 | 13.7 | 6.72 | 19.117 | 27.849 | E | Pitting | 2032-04-30 | 7.208053 | Leak | Active | 2289.902 | 2253.878 | 2211.764 | 2161.871 | 2101.646 | 2027.957 | 1935.438 | 1815.814 | 1654.613 | 1427.108 | 1080.612
650 | 20001922 | Metal Loss | Metal Loss | 572.6 | 13.8 | 6.43 | 22.47 | 30.226 | E | Pitting | 2032-05-12 | 7.241086 | Leak | Active | 2281.278 | 2239.367 | 2190.682 | 2133.438 | 2064.955 | 1982.066 | 1879.378 | 1748.836 | 1576.783 | 1341.213 | 997.8387
650 | 20001923 | Metal Loss | Metal Loss | 572.7 | 13.9 | 8.26 | 10.588 | 11.098 | E | Pitting | 2032-02-26 | 7.032636 | Leak | Active | 2310.748 | 2289.381 | 2263.961 | 2233.211 | 2195.144 | 2147.095 | 2084.348 | 1998.939 | 1875.475 | 1682.594 | 1337.545
650 | 20001924 | Metal Loss | Metal Loss | 572.8 | 14 | 7.4 | 19.816 | 25.125 | E | Pitting | 2032-04-02 | 7.130596 | Leak | Active | 2285.14 | 2247.406 | 2203.307 | 2151.084 | 2088.073 | 2011.019 | 1914.341 | 1789.447 | 1621.338 | 1384.463 | 1024.541
650 | 20001925 | Metal Loss | Metal Loss | 572.8 | 14 | 8.69 | 10.576 | 10.267 | E | Pitting | 2032-02-08 | 6.983656 | Leak | Active | 2309.817 | 2288.296 | 2262.672 | 2231.649 | 2193.199 | 2144.599 | 2081.016 | 1994.258 | 1868.414 | 1670.787 | 1314.089
650 | 20001926 | Metal Loss | Metal Loss | 572.8 | 14 | 8.73 | 15.122 | 15.124 | E | Pitting | 2032-02-07 | 6.979099 | Leak | Active | 2295.358 | 2265.542 | 2230.326 | 2188.096 | 2136.368 | 2071.929 | 1989.183 | 1879.033 | 1724.66 | 1494.323 | 1112.271
650 | 20001927 | Metal Loss | Metal Loss | 572.8 | 14 | 7.54 | 16.733 | 19.307 | E | Pitting | 2032-03-27 | 7.114649 | Leak | Active | 2294.136 | 2261.998 | 2224.22 | 2179.174 | 2124.373 | 2056.68 | 1970.674 | 1857.759 | 1702.463 | 1476.936 | 1118.347
650 | 20001928 | Metal Loss | Metal Loss | 572.8 | 14 | 8.13 | 19.198 | 12.043 | E | Pitting | 2032-03-03 | 7.047444 | Leak | Active | 2284.206 | 2247.146 | 2203.74 | 2152.205 | 2089.836 | 2013.283 | 1916.788 | 1791.392 | 1621.281 | 1378.96 | 1004.767
650 | 20001929 | Metal Loss | Metal Loss | 572.8 | 14 | 7.99 | 14.199 | 13.038 | E | Pitting | 2032-03-08 | 7.063391 | Leak | Active | 2300.527 | 2272.802 | 2240.04 | 2200.729 | 2152.541 | 2092.461 | 2015.222 | 1912.253 | 1767.65 | 1551.253 | 1190.625
650 | 20001930 | Metal Loss | Metal Loss | 572.8 | 14 | 10.5 | 22.615 | 27.87 | E | Pitting | 2031-11-25 | 6.777483 | Leak | Active | 2262.046 | 2216.907 | 2164.205 | 2101.862 | 2026.744 | 1935.035 | 1820.203 | 1672.24 | 1473.76 | 1195.404 | 775.3731
650 | 20001931 | Metal Loss | Metal Loss | 572.9 | 14.1 | 8.44 | 13.835 | 11.037 | E | Pitting | 2032-02-19 | 7.012132 | Leak | Active | 2300.361 | 2273.076 | 2240.789 | 2201.985 | 2154.324 | 2094.753 | 2017.929 | 1915.088 | 1769.844 | 1550.672 | 1180.505
650 | 20001932 | Metal Loss | Metal Loss | 572.9 | 14.1 | 7.58 | 15.6 | 31.648 | E | Circumferential Grooving | 2032-03-25 | 7.110093 | Leak | Active | 2297.475 | 2267.398 | 2231.968 | 2189.616 | 2137.936 | 2073.862 | 1992.072 | 1884.041 | 1734.241 | 1514.137 | 1157.79
650 | 20001933 | Metal Loss | Metal Loss | 572.9 | 14.1 | 7.9 | 13.482 | 32.241 | E | Circumferential Grooving | 2032-03-12 | 7.073642 | Leak | Active | 2302.978 | 2276.603 | 2245.401 | 2207.912 | 2161.882 | 2104.374 | 2030.253 | 1931.103 | 1791.212 | 1580.431 | 1225.286
650 | 20001934 | Metal Loss | Metal Loss | 573.1 | 14.3 | 8.02 | 14.078 | 41.945 | E | Circumferential Grooving | 2032-03-07 | 7.059974 | Leak | Active | 2300.813 | 2273.295 | 2240.767 | 2201.725 | 2153.85 | 2094.13 | 2017.309 | 1914.816 | 1770.725 | 1554.753 | 1193.922
650 | 20001935 | Metal Loss | Metal Loss | 573.2 | 14.4 | 9.23 | 17.296 | 8.977 | E | Axial Slotting | 2032-01-17 | 6.922146 | Leak | Active | 2286.4 | 2252.216 | 2211.971 | 2163.898 | 2105.288 | 2032.697 | 1940.16 | 1818.146 | 1649.351 | 1402.17 | 1004.071
650 | 20001936 | Metal Loss | Metal Loss | 573.2 | 14.4 | 10.44 | 18.293 | 60.973 | E | Circumferential Grooving | 2031-11-27 | 6.784318 | Leak | Active | 2278.326 | 2241.475 | 2198.092 | 2146.274 | 2083.103 | 2004.871 | 1905.154 | 1773.693 | 1591.869 | 1325.688 | 897.1875
650 | 20001937 | Metal Loss | Metal Loss | 573.2 | 14.4 | 7.74 | 18.09 | 21.45 | E | Pitting | 2032-03-19 | 7.091868 | Leak | Active | 2289.214 | 2254.453 | 2213.679 | 2165.187 | 2106.375 | 2034.004 | 1942.49 | 1823.08 | 1660.198 | 1426.394 | 1061.176
650 | 20001938 | Metal Loss | Metal Loss | 573.3 | 14.5 | 8.14 | 12.56 | 26.532 | E | Circumferential Grooving | 2032-03-02 | 7.046305 | Leak | Active | 2305.133 | 2280.312 | 2250.889 | 2215.45 | 2171.811 | 2117.092 | 2046.235 | 1950.868 | 1815.168 | 1608.122 | 1252.08
650 | 20001939 | Metal Loss | Metal Loss | 573.3 | 14.5 | 6.34 | 16.698 | 17.395 | E | Pitting | 2032-05-16 | 7.251338 | Leak | Active | 2298.262 | 2266.86 | 2230.009 | 2186.158 | 2132.94 | 2067.4 | 1984.438 | 1876.046 | 1727.936 | 1514.81 | 1180.651
650 | 20001940 | Metal Loss | Metal Loss | 573.3 | 14.5 | 6.92 | 25.742 | 28.665 | E | Pitting | 2032-04-22 | 7.185272 | Leak | Active | 2269.337 | 2221.245 | 2165.672 | 2100.725 | 2023.583 | 1931.015 | 1817.537 | 1675.16 | 1490.658 | 1243.679 | 894.8708
650 | 20001941 | Metal Loss | Metal Loss | 573.3 | 14.5 | 9.08 | 18.348 | 47.748 | E | Circumferential Grooving | 2032-01-23 | 6.939232 | Leak | Active | 2283.36 | 2247.284 | 2204.905 | 2154.414 | 2093.05 | 2017.341 | 1921.295 | 1795.447 | 1622.818 | 1373.054 | 978.1922
650 | 20001942 | Metal Loss | Metal Loss | 573.4 | 14.6 | 7.32 | 12.821 | 10.593 | E | Pitting | 2032-04-05 | 7.139709 | Leak | Active | 2306.502 | 2281.59 | 2252.112 | 2216.684 | 2173.172 | 2118.788 | 2048.656 | 1954.781 | 1822.209 | 1622.184 | 1284.424
650 | 20001943 | Metal Loss | Metal Loss | 573.4 | 14.6 | 6.17 | 19.856 | 14.965 | E | Pitting | 2032-05-23 | 7.270702 | Leak | Active | 2289.885 | 2252.86 | 2209.666 | 2158.619 | 2097.18 | 2022.273 | 1928.637 | 1808.245 | 1647.203 | 1422.226 | 1084.658
650 | 20001944 | Metal Loss | Metal Loss | 573.4 | 14.6 | 5.38 | 30.941 | 37.055 | E | General | 2032-06-25 | 7.360689 | Leak | Active | 2263.483 | 2207.795 | 2144.122 | 2070.613 | 1984.545 | 1883.005 | 1761.044 | 1611.813 | 1424.44 | 1183.669 | 861.8596
650 | 20001945 | Metal Loss | Metal Loss | 573.4 | 14.6 | 6.67 | 13.271 | 25.029 | E | Pitting | 2032-05-02 | 7.213748 | Leak | Active | 2306.943 | 2281.53 | 2251.513 | 2215.516 | 2171.421 | 2116.488 | 2045.942 | 1952.023 | 1820.381 | 1623.923 | 1297.961
650 | 20001946 | Metal Loss | Metal Loss | 573.5 | 14.7 | 7.96 | 20.37 | 17.854 | E | Pitting | 2032-03-10 | 7.066808 | Leak | Active | 2281.121 | 2241.998 | 2196.287 | 2142.169 | 2076.895 | 1997.105 | 1897.046 | 1767.867 | 1594.14 | 1349.637 | 978.7717
650 | 20001947 | Metal Loss | Metal Loss | 573.5 | 14.7 | 8.56 | 25.117 | 41.825 | E | Pitting | 2032-02-14 | 6.998464 | Leak | Active | 2262.897 | 2214.649 | 2158.722 | 2093.123 | 2014.87 | 1920.486 | 1804.053 | 1656.826 | 1464.117 | 1202.697 | 826.593
650 | 20001948 | Metal Loss | Metal Loss | 573.6 | 14.8 | 7.11 | 28.29 | 21.599 | E | Pitting | 2032-04-14 | 7.163629 | Leak | Active | 2260.787 | 2208.117 | 2147.512 | 2077.031 | 1993.8 | 1894.612 | 1774.029 | 1624.289 | 1432.77 | 1180.756 | 833.0805
650 | 20001949 | Metal Loss | Metal Loss | 573.6 | 14.8 | 9.75 | 11.302 | 8.926 | E | Axial Slotting | 2031-12-26 | 6.862914 | Leak | Active | 2305.042 | 2281.769 | 2254.042 | 2220.448 | 2178.778 | 2126.05 | 2056.97 | 1962.537 | 1825.198 | 1608.65 | 1215.09
650 | 20001951 | Metal Loss | Metal Loss | 573.6 | 14.8 | 7.27 | 22.574 | 36.792 | E | Pitting | 2032-04-07 | 7.145404 | Leak | Active | 2277.201 | 2234.515 | 2184.887 | 2126.473 | 2056.503 | 1971.687 | 1866.418 | 1732.285 | 1554.966 | 1311.199 | 953.8184
650 | 20001950 | Metal Loss | Metal Loss | 573.6 | 14.8 | 6.54 | 16.712 | 30.476 | E | Pitting | 2032-05-08 | 7.228556 | Leak | Active | 2297.557 | 2266.019 | 2229 | 2184.933 | 2131.434 | 2065.515 | 1982.027 | 1872.865 | 1723.551 | 1508.388 | 1170.306
650 | 20001952 | Metal Loss | Metal Loss | 573.7 | 14.9 | 8.26 | 27.729 | 35.761 | E | Pitting | 2032-02-26 | 7.032636 | Leak | Active | 2256.058 | 2203.416 | 2142.703 | 2071.909 | 1988.045 | 1887.732 | 1765.23 | 1612.264 | 1415.241 | 1153.599 | 788.1197
650 | 20001953 | Metal Loss | Metal Loss | 573.7 | 14.9 | 8.85 | 13.675 | 8.483 | E | Axial Slotting | 2032-02-02 | 6.96543 | Leak | Active | 2299.698 | 2272.501 | 2240.288 | 2201.528 | 2153.855 | 2094.166 | 2017.022 | 1913.452 | 1766.591 | 1543.668 | 1163.541
650 | 20001954 | Metal Loss | Metal Loss | 573.9 | 15.1 | 13.28 | 11.066 | 8.458 | E | Axial Slotting | 2031-08-01 | 6.460821 | Leak | Active | 2297.078 | 2272.606 | 2243.251 | 2207.388 | 2162.448 | 2104.844 | 2028.102 | 1920.786 | 1759.526 | 1491.958 | 959.0991
650 | 20001955 | Metal Loss | Metal Loss | 573.9 | 15.1 | 9.65 | 16.475 | 16.615 | E | Pitting | 2031-12-30 | 6.874305 | Leak | Active | 2287.754 | 2254.871 | 2216.073 | 2169.608 | 2112.779 | 2042.122 | 1951.608 | 1831.496 | 1663.887 | 1415.359 | 1007.2
650 | 20001956 | Metal Loss | Metal Loss | 574.2 | 15.4 | 10.06 | 27.983 | 53.885 | E | Pitting | 2031-12-13 | 6.827603 | Leak | Active | 2244.942 | 2190.33 | 2127.24 | 2053.534 | 1966.022 | 1861.061 | 1732.465 | 1571.236 | 1362.494 | 1083.403 | 689.9009
650 | 20001957 | Metal Loss | Metal Loss | 574.2 | 15.4 | 7.17 | 30.118 | 21.524 | E | Pitting | 2032-04-12 | 7.156795 | Leak | Active | 2255.083 | 2199.264 | 2135.233 | 2061.033 | 1973.774 | 1870.298 | 1745.245 | 1591.079 | 1395.692 | 1141.606 | 796.5847
650 | 20001958 | Metal Loss | Metal Loss | 574.3 | 15.5 | 8.22 | 7.428 | 8.458 | E | Pinhole | 2032-02-28 | 7.037192 | Leak | Active | 2319.747 | 2303.738 | 2284.593 | 2261.292 | 2232.228 | 2195.193 | 2146.232 | 2078.477 | 1978.199 | 1815.758 | 1506.162
650 | 20001959 | Metal Loss | Metal Loss | 574.3 | 15.5 | 12.54 | 12.721 | 10.215 | E | Pitting | 2031-09-01 | 6.545113 | Leak | Active | 2292.559 | 2265.265 | 2232.672 | 2193.071 | 2143.781 | 2081.14 | 1998.612 | 1884.942 | 1717.839 | 1449.973 | 948.9009
650 | 20001960 | Metal Loss | Metal Loss | 574.3 | 15.5 | 7.96 | 12.47 | 18.514 | E | Pitting | 2032-03-10 | 7.066808 | Leak | Active | 2305.872 | 2281.296 | 2252.166 | 2217.087 | 2173.9 | 2119.76 | 2049.677 | 1955.393 | 1821.311 | 1616.916 | 1265.94
650 | 20001961 | Metal Loss | Metal Loss | 574.5 | 15.7 | 7.02 | 15.818 | 13.1 | E | Pitting | 2032-04-18 | 7.173881 | Leak | Active | 2298.599 | 2268.425 | 2232.925 | 2190.551 | 2138.937 | 2075.084 | 1993.802 | 1886.825 | 1739.204 | 1523.803 | 1178.804
650 | 20001962 | Metal Loss | Metal Loss | 574.5 | 15.7 | 7.96 | 9.374 | 11.128 | E | Circumferential Slotting | 2032-03-10 | 7.066808 | Leak | Active | 2314.876 | 2295.721 | 2272.896 | 2245.236 | 2210.919 | 2167.481 | 2110.551 | 2032.688 | 1919.362 | 1740.478 | 1414.739
650 | 20001963 | Metal Loss | Metal Loss | 574.6 | 15.8 | 6.39 | 16.365 | 32.983 | E | Circumferential Grooving | 2032-05-14 | 7.245642 | Leak | Active | 2299.043 | 2268.216 | 2232.017 | 2188.906 | 2136.539 | 2071.97 | 1990.121 | 1882.982 | 1736.217 | 1524.281 | 1190.2
650 | 20001964 | Metal Loss | Metal Loss | 574.6 | 15.8 | 7.25 | 13.361 | 14.856 | E | Pitting | 2032-04-08 | 7.147682 | Leak | Active | 2305.122 | 2279.277 | 2248.727 | 2212.057 | 2167.087 | 2110.988 | 2038.818 | 1942.52 | 1807.118 | 1604.122 | 1264.848
650 | 20001965 | Metal Loss | Metal Loss | 574.6 | 15.8 | 9.06 | 13.839 | 12.545 | E | Pitting | 2032-01-24 | 6.94151 | Leak | Active | 2298.559 | 2270.953 | 2238.253 | 2198.905 | 2150.506 | 2089.903 | 2011.568 | 1906.386 | 1757.209 | 1530.705 | 1144.291
650 | 20001966 | Metal Loss | Metal Loss | 574.7 | 15.9 | 7.34 | 15.667 | 11.557 | E | Pitting | 2032-04-04 | 7.13743 | Leak | Active | 2298.033 | 2267.963 | 2232.557 | 2190.259 | 2138.682 | 2074.789 | 1993.32 | 1885.864 | 1737.145 | 1519.227 | 1167.92
650 | 20001967 | Metal Loss | Metal Loss | 574.7 | 15.9 | 6.38 | 16.933 | 21.756 | E | Pitting | 2032-05-14 | 7.246781 | Leak | Active | 2297.46 | 2265.61 | 2228.247 | 2183.805 | 2129.899 | 2063.551 | 1979.633 | 1870.101 | 1720.635 | 1505.964 | 1170.346
650 | 20001968 | Metal Loss | Metal Loss | 574.7 | 15.9 | 6.06 | 25.809 | 34.655 | E | Pitting | 2032-05-28 | 7.283232 | Leak | Active | 2273.518 | 2225.96 | 2171.067 | 2106.998 | 2031.018 | 1940.014 | 1828.703 | 1689.435 | 1509.603 | 1270.001 | 933.7898
650 | 20001969 | Metal Loss | Metal Loss | 574.8 | 16 | 7.86 | 17.761 | 32.204 | E | Pitting | 2032-03-14 | 7.078199 | Leak | Active | 2289.813 | 2255.588 | 2215.413 | 2167.588 | 2109.523 | 2037.973 | 1947.344 | 1828.83 | 1666.7 | 1433.015 | 1065.704
650 | 20001970 | Metal Loss | Metal Loss | 574.8 | 16 | 9.35 | 12.94 | 10.159 | E | Pitting | 2032-01-12 | 6.908477 | Leak | Active | 2300.696 | 2274.607 | 2243.64 | 2206.282 | 2160.19 | 2102.252 | 2026.995 | 1925.288 | 1779.73 | 1555.735 | 1165.055
650 | 20001971 | Metal Loss | Metal Loss | 574.8 | 16 | 6.36 | 18.406 | 18.576 | E | Pitting | 2032-05-15 | 7.24906 | Leak | Active | 2293.314 | 2258.802 | 2218.424 | 2170.546 | 2112.689 | 2041.805 | 1952.66 | 1837.157 | 1681.074 | 1459.942 | 1121.221
650 | 20001972 | Metal Loss | Metal Loss | 574.8 | 16 | 7.3 | 17.672 | 15.143 | E | Pitting | 2032-04-06 | 7.141987 | Leak | Active | 2292.097 | 2258.37 | 2218.806 | 2171.744 | 2114.658 | 2044.395 | 1955.524 | 1839.522 | 1681.22 | 1453.842 | 1098.322
650 | 20001973 | Metal Loss | Metal Loss | 574.9 | 16.1 | 8.96 | 14.91 | 15.745 | E | Pitting | 2032-01-28 | 6.952901 | Leak | Active | 2295.335 | 2265.79 | 2230.867 | 2188.951 | 2137.551 | 2073.435 | 1990.962 | 1880.928 | 1726.242 | 1494.398 | 1107.076
650 | 20001974 | Metal Loss | Metal Loss | 574.9 | 16.1 | 10.87 | 13.014 | 8.458 | E | Axial Slotting | 2031-11-10 | 6.735338 | Leak | Active | 2296.208 | 2269.221 | 2237.107 | 2198.254 | 2150.142 | 2089.395 | 2010.031 | 1901.945 | 1745.577 | 1501.001 | 1062.588
650 | 20001975 | Metal Loss | Metal Loss | 575 | 16.2 | 8.34 | 16.102 | 19.796 | E | Pitting | 2032-02-23 | 7.023523 | Leak | Active | 2293.44 | 2262.017 | 2224.991 | 2180.718 | 2126.675 | 2059.641 | 1974.024 | 1860.854 | 1703.771 | 1472.633 | 1097.578
650 | 20001976 | Metal Loss | Metal Loss | 575.1 | 16.3 | 7.86 | 18.826 | 13.641 | E | Pitting | 2032-03-14 | 7.078199 | Leak | Active | 2286.442 | 2250.243 | 2207.834 | 2157.465 | 2096.481 | 2021.589 | 1927.127 | 1804.273 | 1637.424 | 1399.385 | 1030.958
650 | 20001977 | Metal Loss | Metal Loss | 575.4 | 16.6 | 8.25 | 13.58 | 9.288 | E | Axial Slotting | 2032-02-27 | 7.033775 | Leak | Active | 2301.699 | 2274.976 | 2243.348 | 2205.329 | 2158.623 | 2100.23 | 2024.899 | 1924.012 | 1781.438 | 1566.099 | 1201.866
650 | 20001978 | Metal Loss | Metal Loss | 575.4 | 16.6 | 7.82 | 20.354 | 16.881 | E | Pitting | 2032-03-15 | 7.082755 | Leak | Active | 2281.75 | 2242.751 | 2197.19 | 2143.262 | 2078.231 | 1998.761 | 1899.136 | 1770.577 | 1597.784 | 1354.791 | 986.6546
650 | 20001979 | Metal Loss | Metal Loss | 575.5 | 16.7 | 8.93 | 12.854 | 16.559 | E | Pitting | 2032-01-29 | 6.956318 | Leak | Active | 2302.118 | 2276.391 | 2245.869 | 2209.074 | 2163.711 | 2106.748 | 2032.851 | 1933.152 | 1790.804 | 1572.521 | 1194.03
650 | 20001980 | Metal Loss | Metal Loss | 575.5 | 16.7 | 8.29 | 12.193 | 12.475 | E | Pitting | 2032-02-25 | 7.029219 | Leak | Active | 2305.864 | 2281.635 | 2252.887 | 2218.226 | 2175.488 | 2121.811 | 2052.161 | 1958.16 | 1823.889 | 1617.855 | 1260.211
650 | 20001981 | Metal Loss | Metal Loss | 575.6 | 16.8 | 7.25 | 7.134 | 14.609 | E | Circumferential Slotting | 2032-04-08 | 7.147682 | Leak | Active | 2322.096 | 2306.851 | 2288.645 | 2266.521 | 2238.979 | 2203.969 | 2157.832 | 2094.26 | 2000.754 | 1850.736 | 1569.692
650 | 20001982 | Metal Loss | Metal Loss | 575.7 | 16.9 | 9.73 | 10.486 | 8.458 | E | Axial Slotting | 2031-12-27 | 6.865192 | Leak | Active | 2307.737 | 2285.945 | 2259.947 | 2228.394 | 2189.174 | 2139.417 | 2074.011 | 1984.193 | 1852.723 | 1643.371 | 1256.31
650 | 20001983 | Metal Loss | Metal Loss | 575.8 | 17 | 6.53 | 14.275 | 14.438 | E | Pitting | 2032-05-08 | 7.229695 | Leak | Active | 2304.519 | 2277.383 | 2245.394 | 2207.121 | 2160.371 | 2102.332 | 2028.127 | 1929.905 | 1793.312 | 1591.777 | 1263.366
650 | 20001984 | Metal Loss | Metal Loss | 575.9 | 17.1 | 6.2 | 22.068 | 16.369 | E | Pitting | 2032-05-22 | 7.267285 | Leak | Active | 2283.447 | 2242.414 | 2194.731 | 2138.636 | 2071.488 | 1990.159 | 1889.316 | 1760.979 | 1591.595 | 1359.237 | 1019.629
650 | 20001985 | Metal Loss | Metal Loss | 576 | 17.2 | 8.18 | 25.948 | 31.369 | E | Pitting | 2032-02-29 | 7.041748 | Leak | Active | 2262.172 | 2212.736 | 2155.543 | 2088.613 | 2008.99 | 1913.266 | 1795.649 | 1647.66 | 1455.185 | 1196.288 | 828.2003
650 | 20001986 | Metal Loss | Metal Loss | 576.1 | 17.3 | 5.49 | 17.581 | 21.506 | E | Pitting | 2032-06-20 | 7.348159 | Leak | Active | 2298.69 | 2266.169 | 2228.112 | 2182.973 | 2128.408 | 2061.53 | 1977.381 | 1868.281 | 1720.727 | 1511.43 | 1190.276
650 | 20001987 | Metal Loss | Metal Loss | 576.1 | 17.3 | 5.68 | 23.562 | 19.157 | E | Pitting | 2032-06-13 | 7.326517 | Leak | Active | 2281.586 | 2238.25 | 2188.055 | 2129.233 | 2059.141 | 1974.709 | 1870.719 | 1739.485 | 1568.147 | 1336.508 | 1004.833
650 | 20001988 | Metal Loss | Metal Loss | 576.2 | 17.4 | 7.14 | 18.654 | 28.732 | E | Pitting | 2032-04-13 | 7.160212 | Leak | Active | 2289.699 | 2254.265 | 2212.78 | 2163.55 | 2104.006 | 2030.971 | 1938.993 | 1819.604 | 1657.885 | 1428.005 | 1074.14
650 | 20001989 | Metal Loss | Metal Loss | 576.2 | 17.4 | 5.75 | 18.283 | 23.056 | E | Pitting | 2032-06-10 | 7.318543 | Leak | Active | 2295.867 | 2261.936 | 2222.263 | 2175.256 | 2118.503 | 2049.047 | 1961.817 | 1848.99 | 1696.874 | 1482.049 | 1154.54
650 | 20001990 | Metal Loss | Metal Loss | 576.3 | 17.5 | 8.71 | 9.912 | 8.458 | E | Pinhole | 2032-02-07 | 6.981377 | Leak | Active | 2311.767 | 2291.402 | 2267.126 | 2237.693 | 2201.152 | 2154.864 | 2094.138 | 2010.968 | 1889.687 | 1697.678 | 1346.251
650 | 20001991 | Metal Loss | Metal Loss | 576.4 | 17.6 | 6.45 | 17.236 | 35.365 | E | Circumferential Grooving | 2032-05-11 | 7.238808 | Leak | Active | 2296.355 | 2263.916 | 2225.88 | 2180.659 | 2125.842 | 2058.425 | 1973.235 | 1862.179 | 1710.88 | 1494.075 | 1156.29
650 | 20001992 | Metal Loss | Metal Loss | 576.4 | 17.6 | 5.71 | 17.193 | 38.372 | E | Circumferential Grooving | 2032-06-11 | 7.323099 | Leak | Active | 2298.992 | 2267.045 | 2229.622 | 2185.183 | 2131.389 | 2065.343 | 1982.064 | 1873.796 | 1726.833 | 1517.317 | 1193.39
650 | 20001993 | Metal Loss | Metal Loss | 576.4 | 17.6 | 7.45 | 20.137 | 22.928 | E | Pitting | 2032-03-31 | 7.124901 | Leak | Active | 2283.945 | 2245.589 | 2200.786 | 2147.76 | 2083.828 | 2005.717 | 1907.818 | 1781.526 | 1611.846 | 1373.366 | 1012.36
650 | 20001994 | Metal Loss | Metal Loss | 576.5 | 17.7 | 7.76 | 10.421 | 20.802 | E | Pitting | 2032-03-18 | 7.089589 | Leak | Active | 2312.339 | 2291.463 | 2266.641 | 2236.635 | 2199.522 | 2152.725 | 2091.697 | 2008.779 | 1889.224 | 1703.173 | 1372.526
650 | 20001995 | Metal Loss | Metal Loss | 576.5 | 17.7 | 8.37 | 20.957 | 13.619 | E | Pitting | 2032-02-22 | 7.020106 | Leak | Active | 2277.49 | 2237.002 | 2189.72 | 2133.778 | 2066.351 | 1984.004 | 1880.851 | 1747.865 | 1569.347 | 1318.741 | 940.0384
650 | 20001996 | Metal Loss | Metal Loss | 576.7 | 17.9 | 7.2 | 21.754 | 16.603 | E | Pitting | 2032-04-10 | 7.153377 | Leak | Active | 2280.02 | 2238.873 | 2190.967 | 2134.487 | 2066.703 | 1984.344 | 1881.829 | 1750.73 | 1576.598 | 1335.669 | 979.1795
650 | 20001997 | Metal Loss | Metal Loss | 576.7 | 17.9 | 8.91 | 18.005 | 30.221 | E | Pitting | 2032-01-30 | 6.958596 | Leak | Active | 2285.164 | 2249.841 | 2208.33 | 2158.851 | 2098.683 | 2024.4 | 1930.081 | 1806.36 | 1636.397 | 1389.97 | 999.1272
650 | 20001998 | Metal Loss | Metal Loss | 576.7 | 17.9 | 7.99 | 11.744 | 21.354 | E | Pitting | 2032-03-08 | 7.063391 | Leak | Active | 2307.963 | 2284.669 | 2257.024 | 2223.682 | 2182.553 | 2130.87 | 2063.763 | 1973.117 | 1843.481 | 1644.201 | 1297.243
650 | 20001999 | Metal Loss | Metal Loss | 576.8 | 18 | 5.92 | 17.202 | 35 | E | Circumferential Grooving | 2032-06-03 | 7.299179 | Leak | Active | 2298.257 | 2266.177 | 2228.588 | 2183.936 | 2129.863 | 2063.442 | 1979.638 | 1870.602 | 1722.441 | 1510.908 | 1183.14
650 | 20002000 | Metal Loss | Metal Loss | 576.8 | 18 | 9.34 | 8.76 | 9.045 | E | Pinhole | 2032-01-12 | 6.909616 | Leak | Active | 2313.93 | 2295.32 | 2273.067 | 2245.988 | 2212.216 | 2169.19 | 2112.322 | 2033.654 | 1917.282 | 1728.916 | 1370.408
660 | 20002001 | Metal Loss | Metal Loss | 577 | 0 | 8.97 | 21.797 | 39.24 | E | Pitting | 2032-01-28 | 6.951762 | Leak | Active | 2272.046 | 2229.576 | 2180.016 | 2121.428 | 2050.888 | 1964.847 | 1857.235 | 1718.778 | 1533.403 | 1274.109 | 884.343
660 | 20002002 | Metal Loss | Metal Loss | 577.1 | 0.1 | 6.97 | 24.633 | 43.996 | E | Pitting | 2032-04-20 | 7.179576 | Leak | Active | 2272.384 | 2226.218 | 2172.76 | 2110.138 | 2035.549 | 1945.746 | 1835.21 | 1695.822 | 1514.02 | 1268.558 | 917.7406
660 | 40000035 | Metal Loss | Metal Loss Group | 577.1 | 0.1 | 11.01 | 35.222 | 25.732 | E | Pitting | 2031-11-04 | 6.719391 | Leak | Active | 2213.541 | 2145.834 | 2068.53 | 1979.434 | 1875.316 | 1752.76 | 1605.954 | 1426.91 | 1203.011 | 916.7829 | 536.7828
660 | 20002005 | Metal Loss | Metal Loss | 577.2 | 0.2 | 7.18 | 12.416 | 12.305 | E | Pitting | 2032-04-11 | 7.155656 | Leak | Active | 2308.026 | 2283.898 | 2255.333 | 2220.983 | 2178.766 | 2125.955 | 2057.779 | 1966.391 | 1837.076 | 1641.397 | 1309.415
660 | 20002006 | Metal Loss | Metal Loss | 577.2 | 0.2 | 7.08 | 24.528 | 52.586 | E | Circumferential Grooving | 2032-04-15 | 7.167046 | Leak | Active | 2272.16 | 2226.099 | 2172.746 | 2110.222 | 2035.718 | 1945.97 | 1835.428 | 1695.921 | 1513.773 | 1267.503 | 914.8482
660 | 20002007 | Metal Loss | Metal Loss | 577.2 | 0.2 | 7.77 | 17.872 | 21.077 | E | Pitting | 2032-03-18 | 7.08845 | Leak | Active | 2289.789 | 2255.413 | 2215.074 | 2167.072 | 2108.82 | 2037.082 | 1946.281 | 1827.654 | 1665.574 | 1432.375 | 1066.815
660 | 20002008 | Metal Loss | Metal Loss | 577.3 | 0.299 | 5.91 | 19.876 | 28.041 | E | Pitting | 2032-06-03 | 7.300318 | Leak | Active | 2290.846 | 2253.947 | 2210.916 | 2160.086 | 2098.942 | 2024.442 | 1931.392 | 1811.876 | 1652.222 | 1429.598 | 1096.464
660 | 20002009 | Metal Loss | Metal Loss | 577.3 | 0.299 | 7.62 | 14.505 | 30.576 | E | Circumferential Grooving | 2032-03-24 | 7.105536 | Leak | Active | 2300.68 | 2272.584 | 2239.421 | 2199.683 | 2151.052 | 2090.541 | 2012.948 | 1909.853 | 1765.737 | 1551.507 | 1198.271
660 | 20002010 | Metal Loss | Metal Loss | 577.3 | 0.299 | 6.85 | 21.956 | 20.051 | E | Pitting | 2032-04-25 | 7.193245 | Leak | Active | 2280.938 | 2239.665 | 2191.651 | 2135.099 | 2067.306 | 1985.051 | 1882.84 | 1752.41 | 1579.655 | 1341.542 | 991.1459
660 | 20002011 | Metal Loss | Metal Loss | 577.3 | 0.299 | 12.16 | 12.405 | 10.321 | E | Pitting | 2031-09-17 | 6.588397 | Leak | Active | 2294.853 | 2268.366 | 2236.74 | 2198.318 | 2150.499 | 2089.738 | 2009.702 | 1899.493 | 1737.538 | 1478.073 | 993.2066
660 | 20002012 | Metal Loss | Metal Loss | 577.4 | 0.399 | 7.73 | 11.874 | 9.051 | E | Axial Slotting | 2032-03-19 | 7.093007 | Leak | Active | 2308.217 | 2284.807 | 2257.041 | 2223.578 | 2182.342 | 2130.585 | 2063.486 | 1973.034 | 1844.043 | 1646.59 | 1305.213
660 | 20002013 | Metal Loss | Metal Loss | 577.4 | 0.399 | 7.63 | 15.985 | 28.256 | E | Pitting | 2032-03-23 | 7.104397 | Leak | Active | 2296.136 | 2265.325 | 2229.052 | 2185.724 | 2132.901 | 2067.48 | 1984.086 | 1874.134 | 1722.038 | 1499.335 | 1140.721
660 | 20002014 | Metal Loss | Metal Loss | 577.4 | 0.399 | 5.93 | 14.757 | 20.761 | E | Pitting | 2032-06-02 | 7.29804 | Leak | Active | 2304.924 | 2277.223 | 2244.624 | 2205.704 | 2158.281 | 2099.592 | 2024.846 | 1926.41 | 1790.46 | 1591.848 | 1273.145
660 | 20002015 | Metal Loss | Metal Loss | 577.5 | 0.5 | 6.06 | 16.484 | 29.701 | E | Pitting | 2032-05-28 | 7.283232 | Leak | Active | 2299.783 | 2268.92 | 2232.703 | 2189.608 | 2137.31 | 2072.905 | 1991.388 | 1884.891 | 1739.388 | 1530.047 | 1201.906
660 | 20002016 | Metal Loss | Metal Loss | 577.5 | 0.5 | 8.26 | 20.313 | 14.105 | E | Pitting | 2032-02-26 | 7.032636 | Leak | Active | 2280.062 | 2240.844 | 2194.998 | 2140.687 | 2075.131 | 1994.926 | 1894.233 | 1764.054 | 1588.654 | 1341.158 | 964.3204
660 | 20002017 | Metal Loss | Metal Loss | 577.5 | 0.5 | 7.79 | 10.371 | 24.313 | E | Circumferential Grooving | 2032-03-17 | 7.086172 | Leak | Active | 2312.416 | 2291.615 | 2266.878 | 2236.971 | 2199.972 | 2153.308 | 2092.433 | 2009.689 | 1890.312 | 1704.37 | 1373.411
660 | 20002018 | Metal Loss | Metal Loss | 577.5 | 0.5 | 10.82 | 15.199 | 69.72 | E | Circumferential Grooving | 2031-11-12 | 6.741033 | Leak | Active | 2288.393 | 2257.262 | 2220.373 | 2175.966 | 2121.316 | 2052.842 | 1964.261 | 1845.193 | 1676.071 | 1418.715 | 978.0811
660 | 20002019 | Metal Loss | Metal Loss | 577.5 | 0.5 | 7.15 | 19.633 | 11.151 | E | Pitting | 2032-04-12 | 7.159073 | Leak | Active | 2286.691 | 2249.454 | 2205.936 | 2154.401 | 2092.222 | 2016.186 | 1920.789 | 1797.555 | 1631.689 | 1397.989 | 1042.929
660 | 20002020 | Metal Loss | Metal Loss | 577.5 | 0.5 | 7.49 | 25.23 | 45.904 | E | Pitting | 2032-03-29 | 7.120344 | Leak | Active | 2267.984 | 2220.362 | 2165.244 | 2100.709 | 2023.888 | 1931.462 | 1817.796 | 1674.616 | 1488.126 | 1236.799 | 878.5204
660 | 20002021 | Metal Loss | Metal Loss | 577.5 | 0.5 | 9.52 | 20.353 | 76.398 | E | Circumferential Grooving | 2032-01-05 | 6.889113 | Leak | Active | 2274.641 | 2234.488 | 2187.468 | 2131.655 | 2064.125 | 1981.262 | 1876.855 | 1741.245 | 1557.397 | 1295.749 | 892.2664
660 | 20002022 | Metal Loss | Metal Loss | 577.5 | 0.5 | 8.62 | 15.217 | 22.339 | E | Pitting | 2032-02-11 | 6.991629 | Leak | Active | 2295.394 | 2265.462 | 2230.12 | 2187.756 | 2135.891 | 2071.322 | 1988.472 | 1878.299 | 1724.111 | 1494.521 | 1114.947
660 | 20002023 | Metal Loss | Metal Loss | 577.6 | 0.6 | 6.65 | 16.635 | 36.657 | E | Circumferential Grooving | 2032-05-03 | 7.216026 | Leak | Active | 2297.414 | 2265.955 | 2229.017 | 2185.032 | 2131.609 | 2065.751 | 1982.284 | 1873.058 | 1723.489 | 1507.613 | 1167.591
660 | 20002024 | Metal Loss | Metal Loss | 577.6 | 0.6 | 7.5 | 11.631 | 8.458 | E | Axial Slotting | 2032-03-29 | 7.119205 | Leak | Active | 2309.48 | 2286.598 | 2259.458 | 2226.749 | 2186.438 | 2135.841 | 2070.239 | 1981.796 | 1855.651 | 1662.512 | 1328.47
660 | 20002025 | Metal Loss | Metal Loss | 577.6 | 0.6 | 8.03 | 16.6 | 24.502 | E | Pitting | 2032-03-07 | 7.058834 | Leak | Active | 2292.889 | 2260.718 | 2222.863 | 2177.672 | 2122.619 | 2054.498 | 1967.759 | 1853.566 | 1695.916 | 1465.738 | 1096.715
660 | 20002026 | Metal Loss | Metal Loss | 577.7 | 0.7 | 7.71 | 42.228 | 77.797 | E | General | 2032-03-20 | 7.095285 | Leak | Active | 2217.832 | 2143.011 | 2058.768 | 1963.206 | 1853.558 | 1727.208 | 1579.591 | 1404.842 | 1194.09 | 936.5057 | 613.536
660 | 20002027 | Metal Loss | Metal Loss | 577.7 | 0.7 | 8.36 | 13.974 | 9.353 | E | Axial Slotting | 2032-02-22 | 7.021245 | Leak | Active | 2300.153 | 2272.654 | 2240.125 | 2201.047 | 2153.078 | 2093.161 | 2015.959 | 1912.73 | 1767.167 | 1548.021 | 1179.278
660 | 20002028 | Metal Loss | Metal Loss | 577.8 | 0.799 | 6.36 | 17.388 | 17.908 | E | Pitting | 2032-05-15 | 7.24906 | Leak | Active | 2296.229 | 2263.566 | 2225.281 | 2179.787 | 2124.669 | 2056.929 | 1971.407 | 1860.041 | 1708.544 | 1491.909 | 1155.445
660 | 20002029 | Metal Loss | Metal Loss | 577.8 | 0.799 | 7.1 | 16.259 | 33.687 | E | Circumferential Grooving | 2032-04-14 | 7.164768 | Leak | Active | 2297.035 | 2266.013 | 2229.539 | 2186.038 | 2133.102 | 2067.69 | 1984.546 | 1875.327 | 1725.002 | 1506.459 | 1158.403
660 | 20002030 | Metal Loss | Metal Loss | 577.8 | 0.799 | 8.46 | 17.467 | 16.609 | E | Pitting | 2032-02-18 | 7.009854 | Leak | Active | 2288.597 | 2254.558 | 2214.545 | 2166.831 | 2108.783 | 2037.075 | 1945.96 | 1826.33 | 1661.779 | 1422.771 | 1042.655
660 | 20002031 | Metal Loss | Metal Loss | 577.8 | 0.799 | 6.4 | 16.803 | 28.737 | E | Pitting | 2032-05-14 | 7.244503 | Leak | Active | 2297.763 | 2266.138 | 2229.029 | 2184.875 | 2131.299 | 2065.327 | 1981.837 | 1872.786 | 1723.829 | 1509.597 | 1173.969
660 | 20002032 | Metal Loss | Metal Loss | 577.8 | 0.799 | 7.22 | 11.59 | 17.047 | E | Pitting | 2032-04-09 | 7.151099 | Leak | Active | 2310.267 | 2287.576 | 2260.673 | 2228.264 | 2188.347 | 2138.28 | 2073.425 | 1986.095 | 1861.748 | 1671.839 | 1344.742
660 | 20002033 | Metal Loss | Metal Loss | 577.8 | 0.799 | 7.47 | 23.242 | 23.99 | E | Pitting | 2032-03-30 | 7.122623 | Leak | Active | 2274.223 | 2230.185 | 2179.032 | 2118.891 | 2046.947 | 1959.878 | 1852.024 | 1714.933 | 1534.283 | 1287.005 | 926.6953
660 | 20002034 | Metal Loss | Metal Loss | 577.9 | 0.899 | 7.28 | 28.742 | 76.383 | E | Circumferential Grooving | 2032-04-07 | 7.144265 | Leak | Active | 2258.488 | 2204.905 | 2143.286 | 2071.676 | 1987.179 | 1886.579 | 1764.42 | 1612.937 | 1419.534 | 1165.63 | 816.4407
660 | 20002035 | Metal Loss | Metal Loss | 577.9 | 0.899 | 8.12 | 19.3 | 12.242 | E | Pitting | 2032-03-03 | 7.048583 | Leak | Active | 2283.916 | 2246.672 | 2203.061 | 2151.295 | 2088.663 | 2011.814 | 1914.988 | 1789.235 | 1618.763 | 1376.18 | 1002.163
660 | 20002036 | Metal Loss | Metal Loss | 577.9 | 0.899 | 7.16 | 18.097 | 28.828 | E | Pitting | 2032-04-12 | 7.157934 | Leak | Active | 2291.311 | 2256.887 | 2216.543 | 2168.609 | 2110.546 | 2039.201 | 1949.15 | 1831.927 | 1672.535 | 1444.752 | 1091.31
660 | 20002037 | Metal Loss | Metal Loss | 577.9 | 0.899 | 7.95 | 12.519 | 9.197 | E | Axial Slotting | 2032-03-10 | 7.067947 | Leak | Active | 2305.751 | 2281.091 | 2251.865 | 2216.676 | 2173.358 | 2119.065 | 2048.8 | 1954.301 | 1819.972 | 1615.331 | 1264.304
660 | 20002038 | Metal Loss | Metal Loss | 578 | 1 | 8.58 | 10.889 | 9.375 | E | Axial Slotting | 2032-02-13 | 6.996185 | Leak | Active | 2309.121 | 2287.093 | 2260.884 | 2229.18 | 2189.929 | 2140.382 | 2075.672 | 1987.582 | 1860.223 | 1661.206 | 1305.03
660 | 20002039 | Metal Loss | Metal Loss | 578 | 1 | 7.8 | 17.76 | 21.232 | E | Pitting | 2032-03-16 | 7.085033 | Leak | Active | 2290.032 | 2255.846 | 2215.719 | 2167.956 | 2109.973 | 2038.535 | 1948.065 | 1829.788 | 1668.034 | 1434.998 | 1068.961
660 | 20002040 | Metal Loss | Metal Loss | 578 | 1 | 7.85 | 17.182 | 50.868 | E | Circumferential Grooving | 2032-03-14 | 7.079338 | Leak | Active | 2291.672 | 2258.527 | 2219.577 | 2173.154 | 2116.706 | 2047.023 | 1958.556 | 1842.528 | 1683.168 | 1452.185 | 1086.004
660 | 20002041 | Metal Loss | Metal Loss | 578 | 1 | 7.46 | 14.718 | 35.452 | E | Circumferential Grooving | 2032-03-30 | 7.123762 | Leak | Active | 2300.514 | 2272.112 | 2238.609 | 2198.493 | 2149.445 | 2088.482 | 2010.422 | 1906.897 | 1762.547 | 1548.754 | 1198.273
660 | 20002042 | Metal Loss | Metal Loss | 578.1 | 1.1 | 8.57 | 15.809 | 14.392 | E | Pitting | 2032-02-13 | 6.997325 | Leak | Active | 2293.631 | 2262.624 | 2226.056 | 2182.284 | 2128.784 | 2062.317 | 1977.256 | 1864.528 | 1707.502 | 1475.264 | 1095.399
660 | 20002043 | Metal Loss | Metal Loss | 578.1 | 1.1 | 8.48 | 28.334 | 22.527 | E | Pitting | 2032-02-17 | 7.007576 | Leak | Active | 2252.88 | 2199.001 | 2136.913 | 2064.584 | 1978.998 | 1876.76 | 1752.109 | 1596.769 | 1397.191 | 1133.032 | 765.6944
660 | 20002044 | Metal Loss | Metal Loss | 578.1 | 1.1 | 7.71 | 32.617 | 53.433 | E | General | 2032-03-20 | 7.095285 | Leak | Active | 2244.42 | 2184.009 | 2114.962 | 2035.287 | 1942.048 | 1832.117 | 1700.175 | 1538.878 | 1336.581 | 1077.003 | 730.7022
660 | 20002045 | Metal Loss | Metal Loss | 578.1 | 1.1 | 6.47 | 22.864 | 21.506 | E | Pitting | 2032-05-11 | 7.23653 | Leak | Active | 2279.955 | 2237.309 | 2187.803 | 2129.638 | 2060.116 | 1976.06 | 1872.067 | 1740.085 | 1566.513 | 1329.554 | 985.5833
660 | 20002046 | Metal Loss | Metal Loss | 578.1 | 1.1 | 5.88 | 19.452 | 38.379 | E | Pitting | 2032-06-04 | 7.303735 | Leak | Active | 2292.146 | 2256.031 | 2213.883 | 2164.055 | 2104.055 | 2030.862 | 1939.307 | 1821.487 | 1663.707 | 1442.94 | 1110.932
660 | 20002047 | Metal Loss | Metal Loss | 578.2 | 1.2 | 7.3 | 24.978 | 75.203 | E | Circumferential Grooving | 2032-04-06 | 7.141987 | Leak | Active | 2269.711 | 2222.682 | 2168.239 | 2104.477 | 2028.553 | 1937.175 | 1824.748 | 1683.05 | 1498.362 | 1249.229 | 893.6152
660 | 20002048 | Metal Loss | Metal Loss | 578.2 | 1.2 | 8.74 | 12.609 | 32.215 | E | Circumferential Grooving | 2032-02-06 | 6.97796 | Leak | Active | 2303.405 | 2278.216 | 2248.329 | 2212.293 | 2167.858 | 2112.049 | 2039.629 | 1941.884 | 1802.256 | 1587.978 | 1215.955
660 | 20002049 | Metal Loss | Metal Loss | 578.2 | 1.2 | 6.96 | 21.211 | 37.393 | E | Pitting | 2032-04-20 | 7.180715 | Leak | Active | 2282.697 | 2242.701 | 2196.104 | 2141.125 | 2075.08 | 1994.745 | 1894.611 | 1766.332 | 1595.557 | 1358.536 | 1006.249
660 | 20002050 | Metal Loss | Metal Loss | 578.2 | 1.2 | 6.87 | 15.441 | 91.17 | E | Circumferential Grooving | 2032-04-24 | 7.190967 | Leak | Active | 2300.175 | 2270.765 | 2236.149 | 2194.809 | 2144.423 | 2082.04 | 2002.55 | 1897.799 | 1753.001 | 1541.197 | 1200.666
660 | 20002051 | Metal Loss | Metal Loss | 578.2 | 1.2 | 7.37 | 15.685 | 29.682 | E | Pitting | 2032-04-03 | 7.134013 | Leak | Active | 2297.883 | 2267.764 | 2232.301 | 2189.932 | 2138.268 | 2074.267 | 1992.656 | 1885.009 | 1736.019 | 1517.687 | 1165.671
660 | 20002052 | Metal Loss | Metal Loss | 578.3 | 1.299 | 9.56 | 17.77 | 10.034 | E | Pitting | 2032-01-03 | 6.884556 | Leak | Active | 2283.551 | 2248.265 | 2206.739 | 2157.158 | 2096.744 | 2021.971 | 1926.734 | 1801.301 | 1628.042 | 1374.876 | 968.5144
660 | 20002053 | Metal Loss | Metal Loss | 578.3 | 1.299 | 7.54 | 14.493 | 31.933 | E | Circumferential Grooving | 2032-03-27 | 7.114649 | Leak | Active | 2300.952 | 2272.919 | 2239.834 | 2200.193 | 2151.689 | 2091.346 | 2013.988 | 1911.236 | 1767.661 | 1554.364 | 1203.005
660 | 20002054 | Metal Loss | Metal Loss | 578.3 | 1.299 | 7.13 | 7.44 | 8.458 | E | Pinhole | 2032-04-13 | 7.161351 | Leak | Active | 2321.525 | 2305.831 | 2287.101 | 2264.36 | 2236.078 | 2200.173 | 2152.934 | 2087.99 | 1992.768 | 1840.749 | 1558.419
660 | 20002055 | Metal Loss | Metal Loss | 578.3 | 1.299 | 5.75 | 12.262 | 27.201 | E | Circumferential Grooving | 2032-06-10 | 7.318543 | Leak | Active | 2312.006 | 2288.768 | 2261.313 | 2228.378 | 2188.02 | 2137.719 | 2073.084 | 1986.971 | 1866.143 | 1685.549 | 1385.188
660 | 20002056 | Metal Loss | Metal Loss | 578.3 | 1.299 | 5.93 | 21.486 | 28.519 | E | Pitting | 2032-06-02 | 7.29804 | Leak | Active | 2286.252 | 2246.444 | 2200.152 | 2145.651 | 2080.349 | 2001.163 | 1902.841 | 1777.489 | 1611.663 | 1383.475 | 1048.476
660 | 20002057 | Metal Loss | Metal Loss | 578.4 | 1.399 | 7.15 | 15.659 | 29.876 | E | Pitting | 2032-04-12 | 7.159073 | Leak | Active | 2298.658 | 2268.704 | 2233.445 | 2191.336 | 2140.01 | 2076.459 | 1995.474 | 1888.742 | 1741.183 | 1525.298 | 1178.093